## VAE
In Loading [wt.%] | Pd Loading [wt.%] | Cu Loading [wt.%] | Support 1 | Support 2 | Support 3 | Total MW of Support [g mol-1] | Promoter | Promoter 1 loading [wt.%] | SBET [m2 g-1] | H2/CO2 [-] | GHSV [cm3 h-1 gcat-1] | Pressure [Mpa] | Temperature [K] | STY [mgMeOH h-1 gcat-1]
4.4 | 0 | 0 | Fe3O4 | 0 | 0 | 159.69 | Ni | 6.8 | 9 | 10 | 115500 | 6 | 598 | 2620
4.4 | 0 | 0 | Fe3O4 | 0 | 0 | 159.69 | Ni | 6.8 | 9 | 8 | 94500 | 6 | 598 | 2400
4.4 | 0 | 0 | Fe3O4 | 0 | 0 | 159.69 | Ni | 6.8 | 9 | 10 | 115500 | 4 | 598 | 2230
4.4 | 0 | 0 | Fe3O4 | 0 | 0 | 159.69 | Ni | 6.8 | 9 | 8 | 94500 | 4 | 598 | 2090
4.4 | 0 | 0 | Fe3O4 | 0 | 0 | 159.69 | Ni | 6.8 | 9 | 6 | 73500 | 6 | 598 | 1980
4.4 | 0 | 0 | Fe3O4 | 0 | 0 | 159.69 | Ni | 6.8 | 9 | 6 | 73500 | 4 | 598 | 1830
4.4 | 0 | 0 | Fe3O4 | 0 | 0 | 159.69 | Ni | 6.8 | 9 | 3 | 42000 | 4 | 598 | 1350
4.4 | 0 | 0 | Fe3O4 | 0 | 0 | 159.69 | Ni | 6.8 | 9 | 10 | 36000 | 6 | 598 | 1090
4.4 | 0 | 0 | Fe3O4 | 0 | 0 | 159.69 | Ni | 6.8 | 9 | 8 | 30000 | 6 | 598 | 1060
4.4 | 0 | 0 | Fe3O4 | 0 | 0 | 159.69 | Ni | 6.8 | 9 | 8 | 30000 | 4 | 598 | 870
99.42 | 0 | 0 | 0 | 0 | 0 | 0 | Pt | 0.58 | 87.3 | 3 | 54000 | 4 | 573 | 786.5886
89.2 | 0 | 0 | 0 | 0 | 0 | 0 | Ir | 10.8 | 68 | 4 | 21000 | 5 | 573 | 765
99.42 | 0 | 0 | 0 | 0 | 0 | 0 | Pt | 0.58 | 87.3 | 3 | 42000 | 4 | 573 | 691.7054
16.5 | 0 | 0 | ZrO2 | 0 | 0 | 123.22 | Ni | 25.4 | 10 | 3 | 24000 | 4 | 573 | 641.8911
99.26 | 0 | 0 | 0 | 0 | 0 | 0 | Pd | 0.74 | 174 | 4 | 24000 | 5 | 553 | 618.2508
98.55 | 0 | 0 | 0 | 0 | 0 | 0 | Pd | 1.45 | 149 | 4 | 24000 | 5 | 553 | 613.44
94.3 | 0 | 0 | 0 | 0 | 0 | 0 | Ir | 10.8 | 68 | 4 | 21000 | 5 | 573 | 608
99.25 | 0 | 0 | 0 | 0 | 0 | 0 | Pd | 0.75 | 131 | 4 | 24000 | 5 | 553 | 578.11
16.5 | 0 | 0 | ZrO2 | 0 | 0 | 123.22 | Ni | 25.4 | 10 | 3 | 12000 | 4 | 623 | 574.2018
99.42 | 0 | 0 | 0 | 0 | 0 | 0 | Pt | 0.58 | 87.3 | 3 | 30000 | 4 | 573 | 570.4014
96.57 | 0 | 0 | 0 | 0 | 0 | 0 | Pd | 3.43 | 113 | 4 | 24000 | 5 | 553 | 566.79
99 | 0 | 0 | 0 | 0 | 0 | 0 | Ru | 1 | 66 | 4 | 21000 | 5 | 573 | 566.2045
16.5 | 0 | 0 | ZrO2 | 0 | 0 | 123.22 | Ni | 25.4 | 10 | 3 | 12000 | 4 | 573 | 552.2948
90.3 | 0 | 0 | 0 | 0 | 0 | 0 | Ni | 0.74 | 97 | 4 | 21000 | 5 | 573 | 551.3462
98.93 | 0 | 0 | 0 | 0 | 0 | 0 | Rh | 1.07 | 84.6 | 4 | 21000 | 5 | 573 | 540.884
16.5 | 0 | 0 | ZrO2 | 0 | 0 | 123.22 | Ni | 25.4 | 10 | 3 | 18000 | 4 | 573 | 535.0381
0.92 | 0 | 0 | CeO2 | 0 | 0 | 172.12 | Cu | 4.6 | 64.3 | 3 | 7200 | 3 | 483 | 534.9556
82 | 0 | 0 | 0 | 0 | 0 | 0 | Pt | 18 | 63.8 | 4 | 21000 | 5 | 573 | 534.2111
0.92 | 0 | 0 | CeO2 | 0 | 0 | 172.12 | Cu | 4.6 | 64.3 | 3 | 7200 | 3 | 533 | 516.9399
98.9 | 0 | 0 | 0 | 0 | 0 | 0 | Ir | 5.67 | 68 | 4 | 21000 | 5 | 573 | 512
0.92 | 0 | 0 | CeO2 | 0 | 0 | 172.12 | Cu | 4.6 | 64.3 | 3 | 7200 | 3 | 573 | 500.1395
82 | 0 | 0 | 0 | 0 | 0 | 0 | Pt | 18 | 63.8 | 4 | 21000 | 5 | 548 | 489.1119
9 | 0 | 0 | ZnO | 0 | 0 | 81.38 | Cu | 57 | 98 | 8 | 6000 | 5 | 523 | 479.54
10.1 | 0 | 0 | ZrO2 | SiO2 | 0 | 123.22 | 0 | 0 | 87 | 4 | 52000 | 0.4 | 573 | 463.1261
99.67 | 0 | 0 | 0 | 0 | 0 | 0 | Ag | 0.58 | 89.34 | 4 | 21000 | 5 | 573 | 454.9367
96.64 | 0 | 0 | 0 | 0 | 0 | 0 | Pd | 3.36 | 158 | 4 | 24000 | 5 | 553 | 453.82
90.3 | 0 | 0 | 0 | 0 | 0 | 0 | Ni | 0.58 | 97 | 4 | 21000 | 5 | 548 | 428.5421
16.5 | 0 | 0 | ZrO2 | 0 | 0 | 123.22 | Ni | 25.4 | 10 | 3 | 12000 | 4 | 623 | 423.8644
9.1 | 0 | 0 | ZrO2 | 0 | 0 | 123.22 | Y | 1.5 | 84 | 4 | 52000 | 0.4 | 573 | 423.018
9.9 | 0 | 0 | ZrO2 | 0 | 0 | 123.22 | La | 3.4 | 84 | 4 | 52000 | 0.4 | 573 | 417.5932
94 | 0 | 0 | 0 | 0 | 0 | 0 | Ni | 6 | 54 | 3 | 60000 | 3 | 573 | 410
16.5 | 0 | 0 | ZrO2 | 0 | 0 | 123.22 | Ni | 25.4 | 10 | 3 | 12000 | 4 | 573 | 408.6888
16.5 | 0 | 0 | ZrO2 | 0 | 0 | 123.22 | Ni | 25.4 | 10 | 3 | 12000 | 4 | 573 | 405.052
98.93 | 0 | 0 | 0 | 0 | 0 | 0 | Rh | 1.07 | 84.6 | 4 | 21000 | 5 | 548 | 383.4254
10.1 | 0 | 0 | ZrO2 | 0 | 0 | 123.22 | 0 | 0 | 87 | 4 | 52000 | 0.4 | 558 | 377.4875
8.4 | 0 | 0 | ZrO2 | 0 | 0 | 123.22 | Y | 2.3 | 84 | 4 | 52000 | 0.4 | 573 | 367.7339
94 | 0 | 0 | 0 | 0 | 0 | 0 | Ni | 6 | 54 | 3 | 60000 | 3 | 548 | 360
97.39 | 0 | 0 | 0 | 0 | 0 | 0 | Ni | 2.61 | 69 | 4 | 24000 | 5 | 553 | 358.53
98.97 | 0 | 0 | 0 | 0 | 0 | 0 | Ni | 1.03 | 70 | 4 | 24000 | 5 | 553 | 352.28
100 | 0 | 0 | 0 | 0 | 0 | 0 | 0 | 0 | 60 | 3 | 9000 | 5 | 633 | 350.7833
9.9 | 0 | 0 | ZrO2 | 0 | 0 | 123.22 | La | 3.4 | 84 | 4 | 52000 | 0.4 | 558 | 343.3367
100 | 0 | 0 | 0 | 0 | 0 | 0 | 0 | 0 | 72.9 | 4 | 21000 | 5 | 573 | 339.779
100 | 0 | 0 | 0 | 0 | 0 | 0 | 0 | 0 | 81.8 | 4 | 21000 | 5 | 573 | 338.0276
100 | 0 | 0 | 0 | 0 | 0 | 0 | 0 | 0.34 | 82.81 | 4 | 21000 | 5 | 573 | 336.4547
100 | 0 | 0 | 0 | 0 | 0 | 0 | 0 | 0 | 65.8 | 4 | 21000 | 5 | 573 | 333.1954
94.79 | 0 | 0 | 0 | 0 | 0 | 0 | Ni | 5.21 | 75 | 4 | 24000 | 5 | 553 | 332.28
8.4 | 0 | 0 | ZrO2 | 0 | 0 | 123.22 | Y | 2.9 | 88 | 4 | 52000 | 0.4 | 573 | 328.7066
99 | 0 | 0 | 0 | 0 | 0 | 0 | Ir | 1.01 | 106 | 4 | 21000 | 5 | 573 | 326
90.21 | 0 | 0 | 0 | 0 | 0 | 0 | Pd | 9.79 | 112 | 4 | 24000 | 5 | 553 | 324.64
9 | 0 | 0 | ZrO2 | 0 | 0 | 123.22 | 0 | 0 | 82 | 4 | 26000 | 5 | 573 | 322.2822
89.2 | 0 | 0 | 0 | 0 | 0 | 0 | Ir | 10.8 | 68 | 4 | 21000 | 5 | 523 | 321.2806
89.93 | 0 | 0 | 0 | 0 | 0 | 0 | Ni | 10.07 | 72 | 4 | 24000 | 5 | 553 | 312.49
82 | 0 | 0 | 0 | 0 | 0 | 0 | Pt | 18 | 63.8 | 4 | 21000 | 5 | 523 | 311.6245
100 | 0 | 0 | 0 | 0 | 0 | 0 | 0 | 2.5 | 73 | 4 | 21000 | 5 | 573 | 305.039
99.42 | 0 | 0 | 0 | 0 | 0 | 0 | Pt | 0.58 | 87.3 | 3 | 24000 | 2 | 573 | 297.9408
99.66 | 0 | 0 | 0 | 0 | 0 | 0 | Pt | 0.34 | 87.6 | 3 | 24000 | 2 | 573 | 296.3102
16.5 | 0 | 0 | ZrO2 | 0 | 0 | 123.22 | Ni | 25.4 | 10 | 3 | 12000 | 3.5 | 573 | 294.265
99.06 | 0 | 0 | 0 | 0 | 0 | 0 | Ni | 0.94 | 142 | 4 | 24000 | 5 | 553 | 291.86
99.69 | 0 | 0 | 0 | 0 | 0 | 0 | Pd | 0.31 | 147 | 4 | 24000 | 5 | 553 | 291.64
97.5 | 0 | 0 | 0 | 0 | 0 | 0 | Pt | 2.5 | 64.5 | 3 | 24000 | 2 | 573 | 288.9388
17 | 0 | 0 | ZnO | 0 | 0 | 81.38 | Cu | 54 | 63 | 8 | 6000 | 5 | 523 | 287.6
100 | 0 | 0 | 0 | 0 | 0 | 0 | 0 | 0 | 112 | 3 | 9000 | 5 | 593 | 283.9848
1.7 | 0 | 0 | CeO2 | 0 | 0 | 172.12 | Cu | 4.7 | 62.5 | 3 | 7200 | 3 | 483 | 283.6124
4.9 | 0 | 0 | ZrO2 | 0 | 0 | 123.22 | 0 | 0 | 118 | 4 | 24000 | 5 | 553 | 270
69.26143 | 0 | 0 | ZrO2 | 0 | 0 | 123.22 | 0 | 0 | 118 | 4 | 24000 | 5 | 553 | 270
97.7175 | 0 | 0 | ZrO2 | 0 | 0 | 123.22 | 0 | 0 | 118 | 4 | 24000 | 5 | 553 | 270
100 | 0 | 0 | 0 | 0 | 0 | 0 | 0 | 0 | 60 | 3 | 13500 | 5 | 573 | 269.4199
100 | 0 | 0 | 0 | 0 | 0 | 0 | 0 | 0 | 60 | 3 | 9000 | 5 | 593 | 268.654
1.7 | 0 | 0 | CeO2 | 0 | 0 | 172.12 | Cu | 4.7 | 62.5 | 3 | 7200 | 3 | 533 | 268.6146
9.1 | 0 | 0 | ZrO2 | 0 | 0 | 123.22 | Y | 1.5 | 84 | 4 | 52000 | 0.4 | 558 | 267.4597
99.67 | 0 | 0 | 0 | 0 | 0 | 0 | Ag | 0.58 | 89.34 | 4 | 21000 | 5 | 548 | 263.8395
10.1 | 0 | 0 | ZrO2 | 0 | 0 | 123.22 | 0 | 0 | 87 | 4 | 52000 | 0.4 | 543 | 263.1197
94 | 0 | 0 | 0 | 0 | 0 | 0 | Ni | 6 | 54 | 3 | 60000 | 3 | 523 | 260
16.5 | 0 | 0 | ZrO2 | 0 | 0 | 123.22 | Ni | 25.4 | 10 | 3 | 12000 | 4 | 523 | 256.4109
99.26 | 0 | 0 | 0 | 0 | 0 | 0 | Pt | 0.74 | 150 | 4 | 24000 | 5 | 553 | 254.2192
99 | 0 | 0 | 0 | 0 | 0 | 0 | Pd | 1 | 68 | 8 | 6000 | 5 | 523 | 250.87
87.11295 | 0 | 0 | ZrO2 | 0 | 0 | 123.22 | 0 | 0 | 77 | 4 | 24000 | 5 | 553 | 250
1.7 | 0 | 0 | CeO2 | 0 | 0 | 172.12 | Cu | 4.7 | 62.5 | 3 | 7200 | 3 | 573 | 243.4195
0.46 | 0 | 0 | CeO2 | 0 | 0 | 172.12 | Cu | 4.7 | 66.8 | 3 | 7200 | 3 | 483 | 242.0588
9.9 | 0 | 0 | ZrO2 | 0 | 0 | 123.22 | La | 3.4 | 84 | 4 | 52000 | 0.4 | 543 | 240.362
8.4 | 0 | 0 | ZrO2 | 0 | 0 | 123.22 | Y | 2.3 | 84 | 4 | 52000 | 0.4 | 558 | 234.9412
16.5 | 0 | 0 | ZrO2 | 0 | 0 | 123.22 | Ni | 25.4 | 10 | 3 | 12000 | 3 | 573 | 234.2915
94.3 | 0 | 0 | 0 | 0 | 0 | 0 | Ir | 5.67 | 68 | 4 | 21000 | 5 | 523 | 234.1814
100 | 0 | 0 | 0 | 0 | 0 | 0 | 0 | 0 | 60 | 3 | 11250 | 5 | 573 | 233.609
100 | 0 | 0 | 0 | 0 | 0 | 0 | 0 | 0 | 62 | 4 | 24000 | 5 | 553 | 220
0.46 | 0 | 0 | CeO2 | 0 | 0 | 172.12 | Cu | 4.7 | 66.8 | 3 | 7200 | 3 | 533 | 219.2637
100 | 0 | 0 | 0 | 0 | 0 | 0 | 0 | 0 | 72.9 | 4 | 21000 | 5 | 548 | 215.4696
99.75 | 0 | 0 | 0 | 0 | 0 | 0 | Pd | 0.25 | 127 | 4 | 24000 | 5 | 553 | 214.23
90.3 | 0 | 0 | 0 | 0 | 0 | 0 | Ni | 0.58 | 97 | 4 | 21000 | 5 | 523 | 211.2173
99.97 | 0 | 0 | 0 | 0 | 0 | 0 | Pt | 0.03 | 86.1 | 3 | 24000 | 2 | 573 | 208.6357
0.46 | 0 | 0 | CeO2 | 0 | 0 | 172.12 | Cu | 4.7 | 66.8 | 3 | 7200 | 3 | 573 | 208.4735
100 | 0 | 0 | 0 | 0 | 0 | 0 | 0 | 0 | 65.8 | 4 | 21000 | 5 | 548 | 208.1884
16.5 | 0 | 0 | ZrO2 | 0 | 0 | 123.22 | Ni | 25.4 | 10 | 3 | 12000 | 2.5 | 573 | 205.3267
8.4 | 0 | 0 | ZrO2 | 0 | 0 | 123.22 | Y | 2.9 | 88 | 4 | 52000 | 0.4 | 558 | 205.1312
100 | 0 | 0 | 0 | 0 | 0 | 0 | 0 | 0.03 | 82.81 | 4 | 21000 | 5 | 548 | 202.6507
16.4 | 0 | 0 | Al2O3 | 0 | 0 | 101.96 | 0 | 0 | 36.8 | 3 | 21600 | 4 | 598 | 200
100 | 0 | 0 | 0 | 0 | 0 | 0 | 0 | 0 | 113 | 4 | 26000 | 5 | 573 | 196.7754
9 | 0 | 0 | ZrO2 | 0 | 0 | 123.22 | 0 | 0 | 82 | 4 | 26000 | 5 | 543 | 193.1286
42.89241 | 0 | 0 | ZrO2 | 0 | 0 | 123.22 | 0 | 0 | 30.4 | 3 | 21600 | 4 | 623 | 190
12.3 | 0 | 0 | Al2O3 | 0 | 0 | 101.96 | 0 | 0 | 30.4 | 3 | 21600 | 4 | 623 | 190
16.4 | 0 | 0 | Al2O3 | 0 | 0 | 101.96 | 0 | 0 | 30.4 | 3 | 21600 | 4 | 623 | 190
100 | 0 | 0 | 0 | 0 | 0 | 0 | 0 | 0 | 112 | 3 | 9000 | 5 | 553 | 188.3498
98.93 | 0 | 0 | 0 | 0 | 0 | 0 | Rh | 1.07 | 84.6 | 4 | 21000 | 5 | 523 | 187.2928
99.22 | 0 | 0 | 0 | 0 | 0 | 0 | Ru | 0.78 | 134 | 4 | 24000 | 5 | 553 | 187.0971
16.5 | 0 | 0 | ZrO2 | 0 | 0 | 123.22 | Ni | 25.4 | 10 | 3 | 12000 | 4 | 523 | 183.9746
97.49 | 0 | 0 | 0 | 0 | 0 | 0 | Ni | 2.51 | 112 | 4 | 24000 | 5 | 553 | 183.25
97.5 | 0 | 0 | 0 | 0 | 0 | 0 | Pt | 2.5 | 64.5 | 3 | 24000 | 2 | 533 | 181.9936
99.55371 | 0 | 0 | ZrO2 | 0 | 0 | 123.22 | 0 | 0 | 46 | 4 | 24000 | 5 | 553 | 180
100 | 0 | 0 | 0 | 0 | 0 | 0 | 0 | 0 | 60 | 3 | 9000 | 5 | 553 | 179.5894
100 | 0 | 0 | 0 | 0 | 0 | 0 | 0 | 0 | 76.4 | 3 | 24000 | 2 | 573 | 176.2532
99.29 | 0 | 0 | 0 | 0 | 0 | 0 | Ag | 0.33 | 146 | 4 | 24000 | 5 | 553 | 174.1542
16.5 | 0 | 0 | ZrO2 | 0 | 0 | 123.22 | Ni | 25.4 | 10 | 3 | 12000 | 2 | 573 | 173.5415
100 | 0 | 0 | 0 | 0 | 0 | 0 | 0 | 2.5 | 73 | 4 | 21000 | 5 | 548 | 171.2578
98.9 | 0 | 0 | 0 | 0 | 0 | 0 | Ir | 1.01 | 68 | 4 | 21000 | 5 | 523 | 165.8557
9.1 | 0 | 0 | ZrO2 | 0 | 0 | 123.22 | Y | 1.5 | 84 | 4 | 52000 | 0.4 | 543 | 163.943
99 | 0 | 0 | 0 | 0 | 0 | 0 | Ru | 1 | 66 | 4 | 21000 | 5 | 523 | 163.6702
12.3 | 0 | 0 | Al2O3 | 0 | 0 | 101.96 | 0 | 0 | 30.4 | 3 | 21600 | 4 | 598 | 160
99.25 | 0 | 0 | 0 | 0 | 0 | 0 | 0 | 0 | 157 | 4 | 24000 | 5 | 553 | 159.7788
100 | 0 | 0 | 0 | 0 | 0 | 0 | 0 | 0 | 24.8 | 4 | 32000 | 4 | 613 | 156.6997
100 | 0 | 0 | 0 | 0 | 0 | 0 | 0 | 0 | 24.8 | 4 | 24000 | 4 | 613 | 151.4171
100 | 0 | 0 | 0 | 0 | 0 | 0 | 0 | 0 | 112 | 3 | 9000 | 5 | 633 | 150.7529
16.4 | 0 | 0 | Al2O3 | 0 | 0 | 101.96 | 0 | 0 | 36.8 | 3 | 21600 | 4 | 573 | 150
100 | 0 | 0 | 0 | 0 | 0 | 0 | 0 | 0 | 112 | 4 | 9000 | 4 | 623 | 149.9499
9.9 | 0 | 0 | ZrO2 | 0 | 0 | 123.22 | La | 3.4 | 84 | 4 | 52000 | 0.4 | 528 | 146.0483
82 | 0 | 0 | 0 | 0 | 0 | 0 | Pt | 18 | 63.8 | 4 | 21000 | 5 | 498 | 140.7558
10.60188 | 0 | 0 | ZrO2 | 0 | 0 | 123.22 | 0 | 0 | 27.2 | 3 | 21600 | 4 | 598 | 140
9.8 | 0 | 0 | Al2O3 | 0 | 0 | 101.96 | 0 | 0 | 27.2 | 3 | 21600 | 4 | 598 | 140
9.8 | 0 | 0 | Al2O3 | 0 | 0 | 101.96 | 0 | 0 | 27.2 | 3 | 21600 | 4 | 598 | 140
100 | 0 | 0 | 0 | 0 | 0 | 0 | 0 | 0 | 75 | 8 | 6000 | 5 | 523 | 139.44
100 | 0 | 0 | 0 | 0 | 0 | 0 | 0 | 0 | 112 | 3 | 9000 | 5 | 513 | 139.4373
10.1 | 0 | 0 | ZrO2 | 0 | 0 | 123.22 | 0 | 0 | 87 | 4 | 52000 | 0.4 | 528 | 138.4745
100 | 0 | 0 | 0 | 0 | 0 | 0 | 0 | 0 | 112 | 3 | 9000 | 4 | 623 | 136.8388
100 | 0 | 0 | 0 | 0 | 0 | 0 | 0 | 0 | 112 | 2 | 9000 | 4 | 623 | 134.0751
100 | 0 | 0 | 0 | 0 | 0 | 0 | 0 | 0 | 112 | 3 | 9000 | 4 | 573 | 133.6383
8.4 | 0 | 0 | ZrO2 | 0 | 0 | 123.22 | Y | 2.3 | 84 | 4 | 52000 | 0.4 | 543 | 131.4198
100 | 0 | 0 | 0 | 0 | 0 | 0 | 0 | 0 | 112 | 6 | 9000 | 4 | 573 | 129.1255
99.42 | 0 | 0 | 0 | 0 | 0 | 0 | Pt | 0.58 | 87.3 | 3 | 24000 | 2 | 533 | 127.6475
100 | 0 | 0 | 0 | 0 | 0 | 0 | 0 | 0 | 112 | 5 | 9000 | 4 | 573 | 126.9527
100 | 0 | 0 | 0 | 0 | 0 | 0 | 0 | 0 | 112 | 3 | 9000 | 4 | 573 | 126.0453
100 | 0 | 0 | 0 | 0 | 0 | 0 | 0 | 0 | 112 | 3 | 16000 | 4 | 573 | 125.4603
100 | 0 | 0 | 0 | 0 | 0 | 0 | 0 | 0 | 22.8 | 4 | 32000 | 4 | 613 | 125.357
100 | 0 | 0 | 0 | 0 | 0 | 0 | 0 | 0 | 112 | 3 | 9000 | 4 | 573 | 124.5297
100 | 0 | 0 | 0 | 0 | 0 | 0 | 0 | 0 | 112 | 4 | 9000 | 4 | 573 | 124.1164
100 | 0 | 0 | 0 | 0 | 0 | 0 | 0 | 0 | 112 | 4 | 9000 | 4 | 573 | 121.85334
100 | 0 | 0 | 0 | 0 | 0 | 0 | 0 | 0 | 112 | 3 | 12000 | 4 | 573 | 120.5421
6.2 | 0 | 0 | Al2O3 | 0 | 0 | 101.96 | 0 | 0 | 19.4 | 3 | 21600 | 4 | 623 | 120
100 | 0 | 0 | 0 | 0 | 0 | 0 | 0 | 0 | 112 | 3 | 9000 | 4 | 573 | 119.90655
100 | 0 | 0 | 0 | 0 | 0 | 0 | 0 | 0 | 112 | 3 | 9000 | 4 | 573 | 119.897
99.66 | 0 | 0 | 0 | 0 | 0 | 0 | Pt | 0.34 | 87.6 | 3 | 24000 | 2 | 533 | 119.8072
99.67 | 0 | 0 | 0 | 0 | 0 | 0 | Ag | 0.34 | 89.34 | 4 | 21000 | 5 | 523 | 115.8309
100 | 0 | 0 | 0 | 0 | 0 | 0 | 0 | 0 | 112 | 3 | 9000 | 4 | 623 | 113.7272
100 | 0 | 0 | 0 | 0 | 0 | 0 | 0 | 0 | 72.9 | 4 | 21000 | 5 | 523 | 112.7072
8.4 | 0 | 0 | ZrO2 | 0 | 0 | 123.22 | Y | 2.9 | 88 | 4 | 52000 | 0.4 | 543 | 111.3642
100 | 0 | 0 | 0 | 0 | 0 | 0 | 0 | 0 | 81.8 | 4 | 21000 | 5 | 523 | 110.7888
6.2 | 0 | 0 | Al2O3 | 0 | 0 | 101.96 | 0 | 0 | 19.4 | 3 | 21600 | 4 | 598 | 110
100 | 0 | 0 | 0 | 0 | 0 | 0 | 0 | 0 | 24.8 | 4 | 16000 | 5 | 613 | 108.8767
100 | 0 | 0 | 0 | 0 | 0 | 0 | 0 | 0 | 60 | 3 | 4500 | 5 | 573 | 108.5738
100 | 0 | 0 | 0 | 0 | 0 | 0 | 0 | 0 | 112 | 2 | 9000 | 4 | 573 | 103.7688
100 | 0 | 0 | 0 | 0 | 0 | 0 | 0 | 0 | 112 | 3 | 9000 | 3 | 573 | 102.72195
100 | 0 | 0 | 0 | 0 | 0 | 0 | 0 | 0 | 113 | 4 | 26000 | 5 | 543 | 102.3861
100 | 0 | 0 | 0 | 0 | 0 | 0 | 0 | 0 | 38.4 | 3 | 7500 | 3 | 573 | 102.3
100 | 0 | 0 | 0 | 0 | 0 | 0 | 0 | 0 | 65.8 | 4 | 21000 | 5 | 523 | 101.6235
100 | 0 | 0 | 0 | 0 | 0 | 0 | 0 | 0 | 112 | 2 | 9000 | 4 | 573 | 100.9457
12.3 | 0 | 0 | Al2O3 | 0 | 0 | 101.96 | 0 | 0 | 30.4 | 3 | 21600 | 4 | 573 | 100
100 | 0 | 0 | 0 | 0 | 0 | 0 | 0 | 0 | 38.4 | 3 | 7500 | 3 | 603 | 99.76658
100 | 0 | 0 | 0 | 0 | 0 | 0 | 0 | 0 | 106 | 4 | 21000 | 5 | 523 | 99.4052
100 | 0 | 0 | 0 | 0 | 0 | 0 | 0 | 0 | 24.8 | 4 | 16000 | 4 | 613 | 98.9718
100 | 0 | 0 | 0 | 0 | 0 | 0 | 0 | 0.03 | 82.81 | 4 | 21000 | 5 | 523 | 98.66776
100 | 0 | 0 | 0 | 0 | 0 | 0 | 0 | 0 | 60 | 3 | 9000 | 5 | 513 | 97.09506
100 | 0 | 0 | 0 | 0 | 0 | 0 | 0 | 0 | 112 | 3 | 6000 | 4 | 573 | 95.82589
100 | 0 | 0 | 0 | 0 | 0 | 0 | 0 | 0 | 38.1 | 3 | 7500 | 3 | 573 | 92.57529
6.1 | 0 | 0 | SiO2 | 0 | 0 | 60.08 | Ni | 3.1 | 359.5 | 3 | 12000 | 0.1 | 533 | 91.98606
5.3 | 0 | 0 | SiO2 | 0 | 0 | 60.08 | Ni | 3.5 | 359.5 | 3 | 12000 | 0.1 | 533 | 91.98606
100 | 0 | 0 | 0 | 0 | 0 | 0 | 0 | 0 | 38.1 | 3 | 7500 | 3 | 603 | 89.70489
5.9 | 0 | 0 | SiO2 | 0 | 0 | 60.08 | Ni | 3 | 371 | 3 | 12000 | 0.1 | 533 | 89.19861
100 | 0 | 0 | 0 | 0 | 0 | 0 | 0 | 0 | 22.8 | 4 | 16000 | 5 | 613 | 89.13409
100 | 0 | 0 | 0 | 0 | 0 | 0 | 0 | 0 | 24.8 | 4 | 16000 | 4 | 573 | 88.86806
100 | 0 | 0 | 0 | 0 | 0 | 0 | 0 | 0 | 24.8 | 4 | 16000 | 4 | 613 | 84.7008
5.3 | 0 | 0 | SiO2 | 0 | 0 | 60.08 | Ni | 3.5 | 411.4 | 3 | 12000 | 0.1 | 518 | 83.62369
90.3 | 0 | 0 | 0 | 0 | 0 | 0 | Ni | 0.58 | 97 | 4 | 21000 | 5 | 498 | 82.68056
100 | 0 | 0 | 0 | 0 | 0 | 0 | 0 | 0 | 37.7 | 3 | 7500 | 3 | 573 | 82.40342
6 | 0 | 0 | 0 | 0 | 0 | 0 | 0 | 0 | 206.6 | 3 | 7500 | 3 | 553 | 81.92
9.1 | 0 | 0 | ZrO2 | 0 | 0 | 123.22 | Y | 1.5 | 84 | 4 | 52000 | 0.4 | 528 | 81.55966
20 | 0 | 0 | ZrO2 | 0 | 0 | 123.22 | 0 | 0 | 110 | 3 | 9000 | 2 | 593 | 80.3854
20 | 0 | 0 | ZrO2 | 0 | 0 | 123.22 | 0 | 0 | 119 | 3 | 9000 | 2 | 593 | 78.71201
100 | 0 | 0 | 0 | 0 | 0 | 0 | 0 | 0 | 112 | 3 | 9000 | 2 | 573 | 78.18027
100 | 0 | 0 | 0 | 0 | 0 | 0 | 0 | 0 | 37.7 | 3 | 7500 | 3 | 603 | 77.63214
100 | 0 | 0 | 0 | 0 | 0 | 0 | 0 | 0 | 22.8 | 4 | 24000 | 4 | 613 | 75.92397
6.2 | 0 | 0 | SiO2 | 0 | 0 | 60.08 | Ni | 3.1 | 338.2 | 3 | 12000 | 0.1 | 548 | 75.26132
100 | 0 | 0 | 0 | 0 | 0 | 0 | 0 | 0 | 34.4 | 3 | 7500 | 3 | 573 | 74.68855
9.8 | 0 | 0 | Al2O3 | 0 | 0 | 101.96 | 0 | 0 | 27.2 | 3 | 21600 | 4 | 573 | 74
100 | 0 | 0 | 0 | 0 | 0 | 0 | 0 | 2.5 | 73 | 4 | 21000 | 5 | 523 | 73.74759
8.4 | 0 | 0 | ZrO2 | 0 | 0 | 123.22 | Y | 2.3 | 84 | 4 | 52000 | 0.4 | 528 | 72.88288
5.3 | 0 | 0 | SiO2 | 0 | 0 | 60.08 | Ni | 3.6 | 372.4 | 3 | 12000 | 0.1 | 533 | 72.47387
16.4 | 0 | 0 | Al2O3 | 0 | 0 | 101.96 | 0 | 0 | 36.8 | 3 | 21600 | 4 | 523 | 71
100 | 0 | 0 | 0 | 0 | 0 | 0 | 0 | 0 | 34.4 | 3 | 7500 | 3 | 603 | 70.69901
20 | 0 | 0 | ZrO2 | 0 | 0 | 123.22 | 0 | 0 | 91 | 3 | 9000 | 2 | 593 | 70.42308
100 | 0 | 0 | 0 | 0 | 0 | 0 | 0 | 0 | 24.8 | 4 | 16000 | 4 | 533 | 69.96417
6.7 | 0 | 0 | SiO2 | 0 | 0 | 60.08 | Ni | 2.6 | 351 | 3 | 12000 | 0.1 | 548 | 69.68641
99.97 | 0 | 0 | 0 | 0 | 0 | 0 | Pt | 0.03 | 86.1 | 3 | 24000 | 2 | 533 | 69.35375
100 | 0 | 0 | 0 | 0 | 0 | 0 | 0 | 0 | 34 | 3 | 7500 | 3 | 573 | 64.29309
100 | 0 | 0 | 0 | 0 | 0 | 0 | 0 | 0 | 22.8 | 4 | 16000 | 4 | 613 | 62.36561
100 | 0 | 0 | 0 | 0 | 0 | 0 | 0 | 0 | 22.8 | 4 | 16000 | 4 | 613 | 61.88067
2.225353 | 0 | 0 | ZrO2 | 0 | 0 | 123.22 | 0 | 0 | 103 | 4 | 24000 | 5 | 553 | 60
100 | 0 | 0 | 0 | 0 | 0 | 0 | 0 | 0 | 34 | 3 | 7500 | 3 | 603 | 59.6328
8.4 | 0 | 0 | ZrO2 | 0 | 0 | 123.22 | Y | 2.9 | 88 | 4 | 52000 | 0.4 | 528 | 58.78768
100 | 0 | 0 | 0 | 0 | 0 | 0 | 0 | 0 | 24.8 | 4 | 8000 | 4 | 613 | 56.91045
12 | 0 | 0 | Ga2O3 | 0 | 0 | 187.44 | 0 | 0 | 41 | 3 | 4500 | 3 | 593 | 54.7535
24 | 0 | 0 | Ga2O3 | 0 | 0 | 187.44 | 0 | 0 | 65 | 3 | 4500 | 3 | 593 | 54.07263
100 | 0 | 0 | 0 | 0 | 0 | 0 | 0 | 0 | 22.8 | 4 | 16000 | 4 | 573 | 51.88861
100 | 0 | 0 | 0 | 0 | 0 | 0 | 0 | 0 | 76.4 | 3 | 24000 | 2 | 533 | 50.87514
20 | 0 | 0 | ZrO2 | 0 | 0 | 123.22 | 0 | 0 | 91 | 3 | 9000 | 2 | 633 | 50.13915
7.5 | 0 | 0 | ZrO2 | 0 | 0 | 123.22 | 0 | 0 | 177 | 4 | 24000 | 5 | 553 | 50
89.2 | 0 | 0 | 0 | 0 | 0 | 0 | Ir | 10.8 | 68 | 4 | 21000 | 5 | 473 | 48.09961
20 | 0 | 0 | ZrO2 | 0 | 0 | 123.22 | 0 | 0 | 110 | 3 | 9000 | 2 | 633 | 46.20501
7.1 | 0 | 0 | SiO2 | 0 | 0 | 60.08 | Ni | 2 | 259 | 3 | 12000 | 0.1 | 563 | 44.5993
9 | 0 | 0 | ZrO2 | 0 | 0 | 123.22 | 0 | 0 | 38 | 3 | 6000 | 0.1 | 543 | 44.09683
97.5 | 0 | 0 | 0 | 0 | 0 | 0 | Pt | 2.5 | 64.5 | 3 | 24000 | 2 | 493 | 43.41122
98.93 | 0 | 0 | 0 | 0 | 0 | 0 | Rh | 1.07 | 84.6 | 4 | 21000 | 5 | 473 | 43.09392
20 | 0 | 0 | ZrO2 | 0 | 0 | 123.22 | 0 | 0 | 119 | 3 | 9000 | 2 | 633 | 40.51413
4.9 | 0 | 0 | ZrO2 | 0 | 0 | 123.22 | 0 | 0 | 177 | 4 | 24000 | 5 | 553 | 40
4.8 | 0 | 0 | Al2O3 | 0 | 0 | 101.96 | 0 | 0 | 177 | 4 | 24000 | 5 | 553 | 40
100 | 0 | 0 | 0 | 0 | 0 | 0 | 0 | 0 | 112 | 3 | 9000 | 4 | 523 | 39.96386
12.3 | 0 | 0 | Al2O3 | 0 | 0 | 101.96 | 0 | 0 | 30.4 | 3 | 21600 | 4 | 523 | 39
24 | 0 | 0 | Ga2O3 | 0 | 0 | 187.44 | 0 | 0 | 65 | 3 | 4500 | 3 | 613 | 38.69626
100 | 0 | 0 | 0 | 0 | 0 | 0 | 0 | 0 | 112 | 4 | 9000 | 4 | 523 | 36.59349
99.67 | 0 | 0 | 0 | 0 | 0 | 0 | Ag | 0.34 | 89.34 | 4 | 21000 | 5 | 498 | 36.46612
100 | 0 | 0 | 0 | 0 | 0 | 0 | 0 | 0.03 | 82.81 | 4 | 21000 | 5 | 498 | 36.35395
6.2 | 0 | 0 | Al2O3 | 0 | 0 | 101.96 | 0 | 0 | 19.4 | 3 | 21600 | 4 | 573 | 36
100 | 0 | 0 | 0 | 0 | 0 | 0 | 0 | 0 | 65.8 | 4 | 21000 | 5 | 498 | 35.71929
100 | 0 | 0 | 0 | 0 | 0 | 0 | 0 | 0 | 38.4 | 3 | 7500 | 3 | 513 | 34.14459
9 | 0 | 0 | ZrO2 | 0 | 0 | 123.22 | 0 | 0 | 38 | 3 | 6000 | 0.1 | 523 | 34.063
100 | 0 | 0 | 0 | 0 | 0 | 0 | 0 | 0 | 112 | 3 | 9000 | 4 | 523 | 33.97227
100 | 0 | 0 | 0 | 0 | 0 | 0 | 0 | 0 | 22.8 | 4 | 16000 | 4 | 533 | 33.61243
39 | 0 | 0 | Ga2O3 | 0 | 0 | 187.44 | 0 | 0 | 74 | 3 | 4500 | 3 | 593 | 32.05775
9.8 | 0 | 0 | Al2O3 | 0 | 0 | 101.96 | 0 | 0 | 27.2 | 3 | 21600 | 4 | 523 | 31
100 | 0 | 0 | 0 | 0 | 0 | 0 | 0 | 0 | 112 | 2 | 9000 | 4 | 523 | 30.08777
5.1 | 0 | 0 | CeO2 | 0 | 0 | 172.12 | 0 | 0 | 97 | 4 | 24000 | 5 | 553 | 30
100 | 0 | 0 | 0 | 0 | 0 | 0 | 0 | 0 | 38.1 | 3 | 7500 | 3 | 513 | 29.56031
94.3 | 0 | 0 | 0 | 0 | 0 | 0 | Ir | 5.67 | 68 | 4 | 21000 | 5 | 473 | 29.52479
99.42 | 0 | 0 | 0 | 0 | 0 | 0 | Pt | 0.58 | 87.3 | 3 | 24000 | 2 | 493 | 28.51971
99 | 0 | 0 | 0 | 0 | 0 | 0 | Ru | 1 | 66 | 4 | 21000 | 5 | 473 | 27.92505
3.5 | 0 | 0 | SiO2 | 0 | 0 | 60.08 | Ni | 5.2 | 296.6 | 3 | 12000 | 0.1 | 533 | 27.87456
9 | 0 | 0 | ZrO2 | 0 | 0 | 123.22 | 0 | 0 | 38 | 3 | 6000 | 0.1 | 563 | 27.84537
20 | 0 | 0 | ZrO2 | 0 | 0 | 123.22 | 0 | 0 | 91 | 3 | 9000 | 2 | 673 | 26.59072
55 | 0 | 0 | Ga2O3 | 0 | 0 | 187.44 | 0 | 0 | 133 | 3 | 4500 | 3 | 593 | 26.55403
100 | 0 | 0 | 0 | 0 | 0 | 0 | 0 | 0 | 22.8 | 4 | 8000 | 4 | 613 | 26.50165
100 | 0 | 0 | 0 | 0 | 0 | 0 | 0 | 0 | 37.7 | 3 | 7500 | 3 | 513 | 26.09596
100 | 0 | 0 | 0 | 0 | 0 | 0 | 0 | 0 | 112 | 2 | 9000 | 4 | 673 | 25.43143
39 | 0 | 0 | Ga2O3 | 0 | 0 | 187.44 | 0 | 0 | 74 | 3 | 4500 | 3 | 613 | 25.41924
20 | 0 | 0 | ZrO2 | 0 | 0 | 123.22 | 0 | 0 | 119 | 3 | 9000 | 2 | 673 | 25.00103
12 | 0 | 0 | Ga2O3 | 0 | 0 | 187.44 | 0 | 0 | 41 | 3 | 4500 | 3 | 613 | 24.51141
20 | 0 | 0 | ZrO2 | 0 | 0 | 123.22 | 0 | 0 | 110 | 3 | 9000 | 2 | 673 | 24.33033
100 | 0 | 0 | 0 | 0 | 0 | 0 | 0 | 0 | 34.4 | 3 | 7500 | 3 | 513 | 23.74792
100 | 0 | 0 | 0 | 0 | 0 | 0 | 0 | 0 | 112 | 4 | 9000 | 4 | 673 | 22.2371
55 | 0 | 0 | Ga2O3 | 0 | 0 | 187.44 | 0 | 0 | 133 | 3 | 4500 | 3 | 613 | 21.9014
45 | 0 | 0 | Ga2O3 | 0 | 0 | 187.44 | 0 | 0 | 87 | 3 | 4500 | 3 | 593 | 20.08574
100 | 0 | 0 | 0 | 0 | 0 | 0 | 0 | 0 | 112 | 3 | 9000 | 4 | 673 | 19.8387
24 | 0 | 0 | Ga2O3 | 0 | 0 | 187.44 | 0 | 0 | 65 | 3 | 4500 | 3 | 633 | 18.49704
6.2 | 0 | 0 | Al2O3 | 0 | 0 | 101.96 | 0 | 0 | 19.4 | 3 | 21600 | 4 | 523 | 18
99.66 | 0 | 0 | 0 | 0 | 0 | 0 | Pt | 0.34 | 87.6 | 3 | 24000 | 2 | 493 | 17.68172
100 | 0 | 0 | 0 | 0 | 0 | 0 | 0 | 0 | 34 | 3 | 7500 | 3 | 513 | 17.26236
100 | 0 | 0 | 0 | 0 | 0 | 0 | 0 | 0 | 24.8 | 4 | 16000 | 2 | 613 | 16.96684
100 | 0 | 0 | 0 | 0 | 0 | 0 | 0 | 0.58 | 73 | 4 | 21000 | 5 | 498 | 15.86044
100 | 0 | 0 | 0 | 0 | 0 | 0 | 0 | 0 | 22.8 | 4 | 16000 | 2 | 613 | 14.77446
99.97 | 0 | 0 | 0 | 0 | 0 | 0 | Pt | 0.03 | 86.1 | 3 | 24000 | 2 | 493 | 14.43041
9 | 0 | 0 | CeO2 | 0 | 0 | 172.12 | 0 | 0 | 28 | 3 | 6000 | 0.1 | 563 | 14.13134
39 | 0 | 0 | Ga2O3 | 0 | 0 | 187.44 | 0 | 0 | 74 | 3 | 4500 | 3 | 633 | 14.07137
45 | 0 | 0 | Ga2O3 | 0 | 0 | 187.44 | 0 | 0 | 87 | 3 | 4500 | 3 | 613 | 13.84441
8.5 | 0 | 0 | ZrO2 | 0 | 0 | 123.22 | Ni | 4.87 | 98 | 3 | 6000 | 2.5 | 523 | 12.2301
8.5 | 0 | 0 | ZrO2 | 0 | 0 | 123.22 | Ni | 4.87 | 98 | 3 | 6000 | 2.5 | 523 | 12.07281
98.9 | 0 | 0 | 0 | 0 | 0 | 0 | Ir | 1.01 | 68 | 4 | 21000 | 5 | 473 | 11.38748
45 | 0 | 0 | Ga2O3 | 0 | 0 | 187.44 | 0 | 0 | 87 | 3 | 4500 | 3 | 633 | 11.12092
7.98 | 0 | 0 | ZrO2 | 0 | 0 | 123.22 | Ni | 5.65 | 98 | 3 | 6000 | 2.5 | 523 | 10.71486
12 | 0 | 0 | Ga2O3 | 0 | 0 | 187.44 | 0 | 0 | 41 | 3 | 4500 | 3 | 633 | 10.55352
9 | 0 | 0 | CeO2 | 0 | 0 | 172.12 | 0 | 0 | 28 | 3 | 6000 | 0.1 | 543 | 9.948497
55 | 0 | 0 | Ga2O3 | 0 | 0 | 187.44 | 0 | 0 | 133 | 3 | 4500 | 3 | 633 | 9.13504
9 | 0 | 0 | ZrO2 | 0 | 0 | 123.22 | 0 | 0 | 82 | 4 | 26000 | 5 | 473 | 9.112975
100 | 0 | 0 | 0 | 0 | 0 | 0 | 0 | 0 | 112 | 3 | 9000 | 4 | 673 | 9.048214
8.5 | 0 | 0 | ZrO2 | 0 | 0 | 123.22 | Ni | 4.87 | 98 | 3 | 6000 | 1.5 | 523 | 8.413289
100 | 0 | 0 | 0 | 0 | 0 | 0 | 0 | 0 | 81.8 | 4 | 21000 | 5 | 473 | 6.901504
100 | 0 | 0 | 0 | 0 | 0 | 0 | 0 | 0 | 76.4 | 3 | 24000 | 2 | 493 | 6.357518
9 | 0 | 0 | CeO2 | 0 | 0 | 172.12 | 0 | 0 | 28 | 3 | 6000 | 0.1 | 523 | 5.674544
100 | 0 | 0 | 0 | 0 | 0 | 0 | 0 | 0.74 | 72.9 | 4 | 21000 | 5 | 473 | 4.972376
100 | 0 | 0 | 0 | 0 | 0 | 0 | 0 | 0 | 112 | 3 | 9000 | 4 | 473 | 4.821429
100 | 0 | 0 | 0 | 0 | 0 | 0 | 0 | 0 | 112 | 3 | 9000 | 4 | 473 | 4.178571
100 | 0 | 0 | 0 | 0 | 0 | 0 | 0 | 0 | 112 | 4 | 9000 | 4 | 473 | 3.857143
100 | 0 | 0 | 0 | 0 | 0 | 0 | 0 | 0 | 112 | 2 | 9000 | 4 | 473 | 3.428571
8.5 | 0 | 0 | ZrO2 | 0 | 0 | 123.22 | Ni | 4.87 | 98 | 3 | 6000 | 0.5 | 523 | 3.358652
0 | 0 | 0 | SiO2 | 0 | 0 | 60.08 | Ni | 8.3 | 469 | 3 | 12000 | 0.1 | 503 | 2.787456
100 | 0 | 0 | 0 | 0 | 0 | 0 | 0 | 0 | 106 | 4 | 21000 | 5 | 473 | 2.778519
100 | 0 | 0 | 0 | 0 | 0 | 0 | 0 | 0 | 37 | 3 | 6000 | 0.1 | 543 | 1.67443
100 | 0 | 0 | 0 | 0 | 0 | 0 | 0 | 0 | 37 | 3 | 6000 | 0.1 | 563 | 1.560246
100 | 0 | 0 | 0 | 0 | 0 | 0 | 0 | 0 | 113 | 4 | 26000 | 5 | 473 | 0.8615563
100 | 0 | 0 | 0 | 0 | 0 | 0 | 0 | 0 | 37 | 3 | 6000 | 0.1 | 523 | 0.7372739
100 | 0 | 0 | 0 | 0 | 0 | 0 | 0 | 0 | 129 | 4 | 24000 | 5 | 593 | 412.4
100 | 0 | 0 | 0 | 0 | 0 | 0 | 0 | 0 | 129 | 4 | 48000 | 5 | 553 | 205
100 | 0 | 0 | 0 | 0 | 0 | 0 | 0 | 0 | 129 | 4 | 48000 | 5 | 573 | 346.6
100 | 0 | 0 | 0 | 0 | 0 | 0 | 0 | 0 | 129 | 4 | 48000 | 5 | 593 | 591.4
100 | 0 | 0 | 0 | 0 | 0 | 0 | 0 | 0 | 129 | 3 | 12000 | 3 | 573 | 131
100 | 0 | 0 | 0 | 0 | 0 | 0 | 0 | 0 | 129 | 3 | 24000 | 3 | 573 | 191
99.25 | 0 | 0 | 0 | 0 | 0 | 0 | Pd | 0.75 | 133 | 4 | 48000 | 5 | 553 | 932.8
99.25 | 0 | 0 | 0 | 0 | 0 | 0 | Pd | 0.75 | 133 | 4 | 48000 | 5 | 593 | 1228.2
99.25 | 0 | 0 | 0 | 0 | 0 | 0 | Pd | 0.75 | 133 | 4 | 36000 | 4 | 573 | 835.8
99.25 | 0 | 0 | 0 | 0 | 0 | 0 | Pd | 0.75 | 133 | 4 | 48000 | 4 | 573 | 1010.2
99.25 | 0 | 0 | 0 | 0 | 0 | 0 | Pd | 0.75 | 133 | 4 | 48000 | 4 | 593 | 1010.2
99.25 | 0 | 0 | 0 | 0 | 0 | 0 | Pd | 0.75 | 133 | 3 | 30000 | 3 | 573 | 481
0 | 5 | 0 | MCM-15 | 0 | 0 | 60 | Cu | 9 | 1102 | 3 | 3600 | 4.1 | 523 | 1102
0 | 4 | 0 | TiO2 | SiO2 | 0 | 139.94 | 0 | 0 | 310 | 3 | 5400 | 0.1 | 673 | 469.9296
0 | 4 | 0 | TiO2 | SiO2 | 0 | 139.94 | 0 | 0 | 329 | 3 | 5400 | 0.1 | 673 | 352.5535
0 | 4 | 0 | TiO2 | SiO2 | 0 | 139.94 | 0 | 0 | 251 | 3 | 5400 | 0.1 | 673 | 271.4446
0 | 8.15 | 0 | CeO2 | 0 | 0 | 172.12 | Zn | 5 | 38 | 3 | 3600 | 2 | 493 | 175.8348
0 | 2.66 | 0 | ZnO | 0 | 0 | 81.38 | Al | 3.93 | 94 | 3 | 6000 | 3 | 523 | 158.5228
0 | 2.51 | 0 | ZnO | 0 | 0 | 81.38 | Al | 1.85 | 79 | 3 | 6000 | 3 | 523 | 153.3478
0 | 2.82 | 0 | ZnO | 0 | 0 | 81.38 | Al | 0.35 | 53 | 3 | 6000 | 3 | 523 | 148.2586
0 | 4 | 0 | TiO2 | SiO2 | 0 | 139.94 | 0 | 0 | 310 | 3 | 5400 | 0.1 | 633 | 146.1625
0 | 4 | 0 | TiO2 | SiO2 | 0 | 139.94 | 0 | 0 | 329 | 3 | 5400 | 0.1 | 633 | 128.0051
0 | 8.15 | 0 | CeO2 | 0 | 0 | 172.12 | Zn | 5 | 38 | 3 | 2400 | 2 | 503.0702 | 116.3625
0 | 11.65 | 0 | CeO2 | 0 | 0 | 172.12 | Zn | 5 | 42 | 3 | 2400 | 2 | 522.9764 | 114.8511
0 | 8.15 | 0 | CeO2 | 0 | 0 | 172.12 | Zn | 5 | 38 | 3 | 2400 | 2 | 492.9503 | 114.7706
0 | 8 | 0 | CeO2 | 0 | 0 | 172.12 | Zn | 5 | 45 | 3 | 2400 | 2 | 513 | 114.3949
0 | 8.15 | 0 | CeO2 | 0 | 0 | 172.12 | Zn | 5 | 38 | 3 | 2400 | 2 | 523.1718 | 108.7272
0 | 7.4 | 0 | CeO2 | 0 | 0 | 172.12 | Zn | 5 | 37 | 3 | 2400 | 2 | 522.9061 | 108.2974
0 | 2.69 | 0 | ZnO | 0 | 0 | 81.38 | Al | 7.49 | 132 | 3 | 6000 | 3 | 523 | 107.3364
0 | 9.05 | 0 | CeO2 | 0 | 0 | 172.12 | Zn | 5 | 44 | 3 | 2400 | 2 | 522.9052 | 107.0107
0 | 5 | 0 | TiO2 | 0 | 0 | 79.86 | 0 | 0 | 48 | 3 | 3600 | 2 | 523 | 106.848
0 | 9.05 | 0 | CeO2 | 0 | 0 | 172.12 | Zn | 5 | 44 | 3 | 2400 | 2 | 503.0833 | 103.4493
0 | 11.65 | 0 | CeO2 | 0 | 0 | 172.12 | Zn | 5 | 42 | 3 | 2400 | 2 | 542.9387 | 103.4079
0 | 8 | 0 | CeO2 | 0 | 0 | 172.12 | Zn | 5 | 45 | 3 | 2400 | 2 | 533 | 98.34395
0 | 7.4 | 0 | CeO2 | 0 | 0 | 172.12 | Zn | 5 | 37 | 3 | 2400 | 2 | 502.9507 | 95.55073
0 | 8 | 0 | CeO2 | 0 | 0 | 172.12 | Zn | 5 | 45 | 3 | 2400 | 2 | 493 | 91.84713
0 | 2.67 | 0 | ZnO | 0 | 0 | 81.38 | 0 | 0 | 45 | 3 | 6000 | 3 | 523 | 90.3965
0 | 9.05 | 0 | CeO2 | 0 | 0 | 172.12 | Zn | 5 | 44 | 3 | 2400 | 2 | 493.1118 | 89.58902
0 | 5 | 0 | ZnO | 0 | 0 | 81.38 | 0 | 0 | 14 | 3 | 3600 | 2 | 523 | 88.576
0 | 5 | 0 | ZnTiO3 | 0 | 0 | 242.64 | Zn | 13.78 | 21 | 3 | 3600 | 2 | 523 | 87.328
0 | 7.4 | 0 | CeO2 | 0 | 0 | 172.12 | Zn | 5 | 37 | 3 | 2400 | 2 | 543.009 | 87.2378
0 | 5 | 0 | TiO2 | 0 | 0 | 79.86 | Zn | 13.78 | 44 | 3 | 3600 | 2 | 523 | 85.12
0 | 8.15 | 0 | CeO2 | 0 | 0 | 172.12 | Zn | 5 | 38 | 3 | 2400 | 2 | 542.8607 | 84.9901
0 | 11.65 | 0 | CeO2 | 0 | 0 | 172.12 | Zn | 5 | 42 | 3 | 2400 | 2 | 502.8255 | 84.81068
0 | 5 | 0 | CeO2 | 0 | 0 | 172.12 | Zn | 5 | 67.39 | 3 | 2400 | 3 | 523 | 84.0797
0 | 9.05 | 0 | CeO2 | 0 | 0 | 172.12 | Zn | 5 | 44 | 3 | 2400 | 2 | 543.1482 | 82.91501
0 | 4 | 0 | TiO2 | SiO2 | 0 | 139.94 | 0 | 0 | 251 | 3 | 5400 | 0.1 | 633 | 81.09192
0 | 5 | 0 | CeO2 | 0 | 0 | 172.12 | Zn | 5 | 67.39 | 3 | 2400 | 3 | 503 | 80.84766
0 | 7.4 | 0 | CeO2 | 0 | 0 | 172.12 | Zn | 5 | 37 | 3 | 2400 | 2 | 492.7723 | 78.4564
0 | 5 | 0 | CeO2 | 0 | 0 | 172.12 | Zn | 5 | 80.67 | 3 | 2400 | 3 | 523 | 76.96609
0 | 5 | 0 | CeO2 | 0 | 0 | 172.12 | Zn | 5 | 80.67 | 3 | 2400 | 3 | 503 | 76.52211
0 | 5 | 0 | CeO2 | 0 | 0 | 172.12 | Zn | 5 | 67.39 | 3 | 2400 | 3 | 533 | 75.0854
0 | 8 | 0 | CeO2 | 0 | 0 | 172.12 | Zn | 5 | 45 | 3 | 2400 | 2 | 553 | 73.7155
0 | 2.75 | 0 | ZnO | 0 | 0 | 81.38 | Al | 12.14 | 144 | 3 | 6000 | 3 | 523 | 73.64194
0 | 5 | 0 | ZnTiO3 | 0 | 0 | 242.64 | 0 | 0 | 18 | 3 | 3600 | 2 | 523 | 69.504
0 | 5 | 0 | TiO2 | 0 | 0 | 79.86 | 0 | 0 | 48 | 3 | 3600 | 2 | 498 | 68.96
0 | 11.65 | 0 | CeO2 | 0 | 0 | 172.12 | Zn | 5 | 42 | 3 | 2400 | 2 | 493.0626 | 67.1117
0 | 5 | 0 | CeO2 | 0 | 0 | 172.12 | Zn | 5 | 67.39 | 3 | 2400 | 3 | 493 | 66.07271
0 | 5 | 0 | CeO2 | 0 | 0 | 172.12 | Zn | 5 | 80.67 | 3 | 2400 | 3 | 533 | 64.42576
0 | 8 | 0 | CeO2 | 0 | 0 | 172.12 | Zn | 5 | 45 | 3 | 2400 | 2 | 473 | 63.26964
0 | 5 | 0 | CeO2 | 0 | 0 | 172.12 | Zn | 5 | 80.67 | 3 | 2400 | 3 | 493 | 54.32846
0 | 5 | 0 | ZnO | Al2O3 | 0 | 183.34 | 0 | 0 | 43.4 | 3 | 3600 | 3 | 493 | 53.70971
0 | 18.1 | 0 | ZnO | 0 | 0 | 81.38 | 0 | 0 | 7.1 | 9 | 7500 | 0.1 | 523 | 49.81771
0 | 5 | 0 | ZnO | Al2O3 | 0 | 183.34 | 0 | 0 | 43.4 | 3 | 3600 | 3 | 473 | 43.41516
0 | 5 | 0 | TiO2 | 0 | 0 | 79.86 | Zn | 13.78 | 44 | 3 | 3600 | 2 | 498 | 41.504
0 | 5 | 0 | ZnTiO3 | 0 | 0 | 242.64 | Zn | 13.78 | 21 | 3 | 3600 | 2 | 498 | 40.416
0 | 5 | 0 | ZnO | 0 | 0 | 81.38 | 0 | 0 | 14 | 3 | 3600 | 2 | 498 | 38.912
0 | 2 | 0 | ZnO | Al2O3 | 0 | 183.34 | 0 | 0 | 43.4 | 3 | 3600 | 3 | 493 | 38.8962
0 | 10.9 | 0 | ZnO | 0 | 0 | 81.38 | 0 | 0 | 8.6 | 9 | 7500 | 0.1 | 523 | 38.0627
0 | 2 | 0 | ZnO | CNT | 0 | 93.38 | 0 | 0 | 121 | 3 | 1800 | 3 | 523 | 37.08054
0 | 5 | 0 | TiO2 | 0 | 0 | 79.86 | 0 | 0 | 48 | 3 | 3600 | 2 | 473 | 36.48
0 | 5 | 0 | SiO2 | 0 | 0 | 60.08 | Cu | 6 | 309 | 3 | 3600 | 4.1 | 523 | 35.712
0 | 7 | 0 | SiO2 | 0 | 0 | 60.08 | Cu | 9 | 309 | 3 | 3600 | 4.1 | 523 | 35.29881
0 | 2.5 | 0 | ZnO | CNT | 0 | 93.38 | 0 | 0 | 133 | 3 | 1800 | 3 | 523 | 35.00124
0 | 18.1 | 0 | ZnO | 0 | 0 | 81.38 | 0 | 0 | 7.1 | 9 | 7500 | 0.1 | 548 | 34.59008
0 | 4 | 0 | ZnO | AC | 0 | 81.38 | 0 | 0 | 515 | 3 | 1800 | 3 | 523 | 33.04832
0 | 18.1 | 0 | ZnO | 0 | 0 | 81.38 | 0 | 0 | 7.1 | 9 | 7500 | 0.1 | 498 | 32.85959
0 | 5 | 0 | SiO2 | 0 | 0 | 60.08 | Cu | 9 | 305 | 3 | 3600 | 4.1 | 523 | 32.256
0 | 5 | 0 | ZnTiO3 | 0 | 0 | 242.64 | 0 | 0 | 18 | 3 | 3600 | 2 | 498 | 32.064
0 | 5 | 0 | SiO2 | 0 | 0 | 60.08 | Cu | 9 | 305 | 3 | 3600 | 4.1 | 523 | 31.68038
0 | 2 | 0 | ZnO | CNT | 0 | 93.38 | 0 | 0 | 121 | 3 | 1800 | 3 | 533 | 31.59658
0 | 2 | 0 | ZnO | CNT | 0 | 93.38 | 0 | 0 | 121 | 3 | 1800 | 3 | 513 | 30.79764
0 | 5 | 0 | ZnO | Al2O3 | 0 | 183.34 | 0 | 0 | 43.4 | 3 | 3600 | 3 | 453 | 29.61241
0 | 2.5 | 0 | ZnO | CNT | 0 | 93.38 | 0 | 0 | 133 | 3 | 1800 | 3 | 533 | 29.54265
0 | 2.5 | 0 | ZnO | CNT | 0 | 93.38 | 0 | 0 | 133 | 3 | 1800 | 3 | 513 | 29.27625
0 | 10.9 | 0 | ZnO | 0 | 0 | 81.38 | 0 | 0 | 8.6 | 9 | 7500 | 0.1 | 498 | 29.11135
0 | 4 | 0 | ZnO | AC | 0 | 81.38 | 0 | 0 | 515 | 3 | 1800 | 3 | 513 | 28.0081
0 | 4 | 0 | ZnO | AC | 0 | 81.38 | 0 | 0 | 515 | 3 | 1800 | 3 | 533 | 27.56443
0 | 1.96 | 0 | CeO2 | 0 | 0 | 172.12 | 0 | 0 | 106.3 | 3 | 6000 | 3 | 513 | 27.15803
0 | 2 | 0 | ZnO | Al2O3 | 0 | 183.34 | 0 | 0 | 43.4 | 3 | 3600 | 3 | 473 | 26.22477
0 | 10.9 | 0 | ZnO | 0 | 0 | 81.38 | 0 | 0 | 8.6 | 9 | 7500 | 0.1 | 498 | 25.45297
0 | 5 | 0 | CeO2 | 0 | 0 | 172.12 | 0 | 0 | 69.17 | 3 | 2400 | 3 | 533 | 24.82708
0 | 1.96 | 0 | CeO2 | 0 | 0 | 172.12 | 0 | 0 | 106.3 | 3 | 10000 | 3 | 513 | 24.58832
0 | 5 | 0 | CeO2 | 0 | 0 | 172.12 | 0 | 0 | 69.17 | 3 | 2400 | 3 | 523 | 23.64222
0 | 1.96 | 0 | CeO2 | 0 | 0 | 172.12 | 0 | 0 | 106.3 | 3 | 14000 | 3 | 513 | 23.42034
0 | 5 | 0 | SBA-15 | 0 | 0 | 60 | Cu | 9 | 719 | 3 | 3600 | 4.1 | 523 | 23.04
0 | 10.9 | 0 | ZnO | 0 | 0 | 81.38 | 0 | 0 | 8.6 | 9 | 7500 | 0.1 | 523 | 22.72865
0 | 10.9 | 0 | ZnO | 0 | 0 | 81.38 | 0 | 0 | 8.6 | 9 | 7500 | 0.1 | 548 | 20.62703
0 | 5 | 0 | TiO2 | 0 | 0 | 79.86 | 0 | 0 | 48 | 3 | 3600 | 2 | 448 | 18.464
0 | 1.96 | 0 | CeO2 | 0 | 0 | 172.12 | 0 | 0 | 106.3 | 3 | 2000 | 3 | 553 | 17.59853
0 | 7 | 0 | SiO2 | 0 | 0 | 60.08 | Cu | 9 | 309 | 1 | 3600 | 4.1 | 523 | 17.10407
0 | 5 | 0 | SiO2 | 0 | 0 | 60.08 | Cu | 9 | 305 | 1 | 3600 | 4.1 | 523 | 16.1267
0 | 12 | 0 | SiO2 | 0 | 0 | 60.08 | Cu | 9 | 292 | 3 | 3600 | 4.1 | 523 | 15.67034
0 | 1.96 | 0 | CeO2 | 0 | 0 | 172.12 | 0 | 0 | 106.3 | 3 | 2000 | 3 | 533 | 15.10541
0 | 18.1 | 0 | ZnO | 0 | 0 | 81.38 | 0 | 0 | 7.1 | 9 | 7500 | 0.1 | 473 | 15.02499
0 | 5 | 0 | CeO2 | 0 | 0 | 172.12 | 0 | 0 | 69.17 | 3 | 2400 | 3 | 503 | 14.92879
0 | 2 | 0 | ZnO | Al2O3 | 0 | 183.34 | 0 | 0 | 43.4 | 3 | 3600 | 3 | 453 | 13.97809
0 | 12 | 0 | SiO2 | 0 | 0 | 60.08 | Cu | 9 | 292 | 1 | 3600 | 4.1 | 523 | 13.68326
0 | 5 | 0 | ZnTiO3 | 0 | 0 | 242.64 | 0 | 0 | 18 | 3 | 3600 | 2 | 473 | 13.504
0 | 10.9 | 0 | ZnO | 0 | 0 | 81.38 | 0 | 0 | 8.6 | 9 | 7500 | 0.1 | 473 | 13.23243
0 | 10.9 | 0 | ZnO | 0 | 0 | 81.38 | 0 | 0 | 8.6 | 9 | 7500 | 0.1 | 473 | 12.84324
0 | 5 | 0 | TiO2 | 0 | 0 | 79.86 | Zn | 13.78 | 44 | 3 | 3600 | 2 | 473 | 12.8
0 | 2 | 0 | SiO2 | 0 | 0 | 60.08 | 0 | 0 | 611 | 3 | 3600 | 4.1 | 523 | 12.67
0 | 1.96 | 0 | CeO2 | 0 | 0 | 172.12 | 0 | 0 | 106.3 | 3 | 2000 | 3 | 513 | 12
0 | 2 | 0 | SiO2 | 0 | 0 | 60.08 | Cu | 9 | 304 | 3 | 3600 | 4.1 | 523 | 11.23333
0 | 10.9 | 0 | ZnO | 0 | 0 | 81.38 | 0 | 0 | 8.6 | 9 | 7500 | 0.1 | 548 | 11.13081
0 | 5 | 0 | ZnO | 0 | 0 | 81.38 | 0 | 0 | 14 | 3 | 3600 | 2 | 473 | 10.976
0 | 5 | 0 | CeO2 | 0 | 0 | 172.12 | 0 | 0 | 69.17 | 3 | 2400 | 3 | 493 | 10.87396
0 | 1.96 | 0 | CeO2 | 0 | 0 | 172.12 | 0 | 0 | 106.3 | 3 | 18000 | 3 | 513 | 10.87333
0 | 5 | 0 | ZnTiO3 | 0 | 0 | 242.64 | Zn | 13.78 | 21 | 3 | 3600 | 2 | 473 | 10.592
0 | 5 | 0 | SiO2 | 0 | 0 | 60.08 | 0 | 0 | 315 | 3 | 3600 | 4.1 | 523 | 10.368
0 | 1.92 | 0 | CeO2 | 0 | 0 | 172.12 | 0 | 0 | 41.1 | 3 | 2000 | 3 | 513 | 9.5
0 | 4 | 0 | TiO2 | SiO2 | 0 | 139.94 | 0 | 0 | 329 | 3 | 5400 | 0.1 | 553 | 9.35498
0 | 7 | 0 | SiC | 0 | 0 | 40.11 | Cu | 2 | 29 | 9 | 7500 | 0.1 | 523 | 9.190588
0 | 7 | 0 | SiC | 0 | 0 | 40.11 | Cu | 2 | 29 | 9 | 7500 | 0.1 | 548 | 9.165702
0 | 4 | 0 | TiO2 | SiO2 | 0 | 139.94 | 0 | 0 | 310 | 3 | 5400 | 0.1 | 553 | 7.943775
0 | 1.96 | 0 | CeO2 | 0 | 0 | 172.12 | 0 | 0 | 106.3 | 3 | 2000 | 3 | 493 | 7.461045
0 | 10 | 0 | SiC | 0 | 0 | 40.11 | 0 | 0 | 29 | 9 | 7500 | 0.1 | 498 | 7.294611
0 | 10 | 0 | SiC | 0 | 0 | 40.11 | 0 | 0 | 29 | 9 | 7500 | 0.1 | 523 | 7.21616
0 | 5 | 0 | ZnTiO3 | 0 | 0 | 242.64 | 0 | 0 | 18 | 3 | 3600 | 2 | 448 | 6.336
0 | 7 | 0 | SiC | 0 | 0 | 40.11 | Cu | 2 | 29 | 9 | 7500 | 0.1 | 498 | 6.070584
0 | 4 | 0 | SBA-15 | 0 | 0 | 60 | 0 | 0 | 417 | 3 | 5400 | 0.1 | 673 | 5.798377
0 | 6 | 0 | SiC | 0 | 0 | 40.11 | Cu | 3 | 23 | 9 | 7500 | 0.1 | 548 | 5.065048
0 | 1.91 | 0 | CeO2 | 0 | 0 | 172.12 | 0 | 0 | 22.1 | 3 | 2000 | 3 | 513 | 5
0 | 5 | 0 | ZnTiO3 | 0 | 0 | 242.64 | Zn | 13.78 | 21 | 3 | 3600 | 2 | 448 | 4.96
0 | 5 | 0 | TiO2 | 0 | 0 | 79.86 | Zn | 13.78 | 44 | 3 | 3600 | 2 | 448 | 4.832
0 | 4 | 0 | TiO2 | SiO2 | 0 | 139.94 | 0 | 0 | 251 | 3 | 5400 | 0.1 | 553 | 4.686204
0 | 2 | 0 | SiO2 | 0 | 0 | 60.08 | Cu | 9 | 304 | 1 | 3600 | 4.1 | 523 | 4.561086
0 | 6 | 0 | SiC | 0 | 0 | 40.11 | Cu | 3 | 23 | 9 | 7500 | 0.1 | 523 | 4.55377
0 | 1.96 | 0 | CeO2 | 0 | 0 | 172.12 | 0 | 0 | 106.3 | 3 | 2000 | 3 | 473 | 4.399633
0 | 10 | 0 | SiC | 0 | 0 | 40.11 | 0 | 0 | 29 | 9 | 7500 | 0.1 | 473 | 4.067478
0 | 7 | 0 | SiC | 0 | 0 | 40.11 | Cu | 2 | 29 | 9 | 7500 | 0.1 | 473 | 3.531455
0 | 10 | 0 | SiC | 0 | 0 | 40.11 | 0 | 0 | 29 | 9 | 7500 | 0.1 | 548 | 3.099555
0 | 6 | 0 | SiC | 0 | 0 | 40.11 | Cu | 3 | 23 | 9 | 7500 | 0.1 | 498 | 2.800818
0 | 5 | 0 | ZnO | 0 | 0 | 81.38 | 0 | 0 | 14 | 3 | 3600 | 2 | 448 | 2.592
0 | 2.03 | 0 | CeO2 | 0 | 0 | 172.12 | 0 | 0 | 13.9 | 3 | 2000 | 3 | 513 | 2.5
0 | 3 | 0 | SiC | 0 | 0 | 40.11 | Cu | 4 | 21 | 9 | 7500 | 0.1 | 523 | 2.195218
0 | 3 | 0 | SiC | 0 | 0 | 40.11 | Cu | 4 | 21 | 9 | 7500 | 0.1 | 548 | 2.027407
0 | 4 | 0 | TiO2 | SiO2 | 0 | 139.94 | 0 | 0 | 329 | 3 | 5400 | 0.1 | 513 | 1.734142
0 | 3 | 0 | SiC | 0 | 0 | 40.11 | Cu | 4 | 21 | 9 | 7500 | 0.1 | 498 | 1.666152
0 | 6 | 0 | SiC | 0 | 0 | 40.11 | Cu | 3 | 23 | 9 | 7500 | 0.1 | 473 | 1.646368
0 | 4 | 0 | SBA-15 | 0 | 0 | 60 | 0 | 0 | 417 | 3 | 5400 | 0.1 | 633 | 1.497695
0 | 3 | 0 | SiC | 0 | 0 | 40.11 | Cu | 4 | 21 | 9 | 7500 | 0.1 | 473 | 1.003156
0 | 4 | 0 | TiO2 | SiO2 | 0 | 139.94 | 0 | 0 | 310 | 3 | 5400 | 0.1 | 513 | 0.7474327
0 | 0 | 36.5 | ZnO | 0 | SBA-15 | 141.38 | Mn | 2.7 | 218 | 3 | 120000 | 4 | 453 | 2233.6
0 | 0 | 36.5 | ZnO | SBA-15 | 0 | 141.38 | Mn | 2.7 | 218 | 3 | 60000 | 4 | 453 | 2224
0 | 0 | 20.5 | ZnO | Al2O3 | 0 | 183.34 | 0 | 0 | 125 | 10 | 19200 | 3.6 | 533 | 1990
0 | 0 | 24.4 | ZnO | SBA-15 | 0 | 141.38 | 0 | 0 | 245 | 16.5 | 30000 | 4 | 533 | 1804.8
0 | 0 | 37 | ZnO | SBA-15 | 0 | 141.38 | 0 | 0 | 228 | 3 | 60000 | 4 | 453 | 1609.6
0 | 0 | 18.9 | ZnO | SBA-15 | 0 | 141.38 | 0 | 0 | 245 | 16.5 | 30000 | 4 | 533 | 1536
0 | 0 | 36.7 | ZnO | 0 | MCF | 141.38 | Mn | 2.8 | 147 | 3 | 120000 | 4 | 453 | 1532.8
0 | 0 | 39.5 | SBA-15 | 0 | 0 | 60 | Mn | 10 | 255 | 3 | 60000 | 4 | 453 | 1465.6
0 | 0 | 45 | SBA-15 | 0 | 0 | 60 | 0 | 0 | 228 | 3 | 60000 | 4 | 453 | 1369.6
0 | 0 | 75 | ZnO | 0 | 0 | 81.38 | 0 | 0 | 2.92 | 3 | 60000 | 4 | 453 | 1193.6
0 | 0 | 3.33 | CeO2 | 0 | 0 | 172.12 | Ni | 6.67 | 33.6 | 3 | 108000 | 3 | 513 | 1078.72
0 | 0 | 20.5 | ZnO | Al2O3 | 0 | 183.34 | 0 | 0 | 125 | 12 | 9700 | 3.6 | 533 | 1013.8
0 | 0 | 13.35 | CeO2 | 0 | 0 | 172.12 | 0 | 0 | 101 | 4 | 30000 | 5 | 523 | 974.5773
0 | 0 | 28.2 | ZnO | SBA-15 | 0 | 141.38 | 0 | 0 | 262 | 16.5 | 30000 | 4 | 533 | 944
0 | 0 | 13.35 | CeO2 | 0 | 0 | 172.12 | 0 | 0 | 101 | 4 | 30000 | 5 | 548 | 881.5231
0 | 0 | 20.5 | ZnO | Al2O3 | 0 | 183.34 | 0 | 0 | 125 | 14 | 9700 | 3.6 | 533 | 878.5
0 | 0 | 20.5 | ZnO | Al2O3 | 0 | 183.34 | 0 | 0 | 125 | 16 | 11000 | 3.6 | 533 | 878
0 | 0 | 3.33 | CeO2 | 0 | 0 | 172.12 | Ni | 6.67 | 33.6 | 3 | 72000 | 3 | 513 | 852.48
0 | 0 | 12.9 | ZnO | SBA-15 | 0 | 141.38 | 0 | 0 | 237 | 16.5 | 30000 | 4 | 533 | 816
0 | 0 | 13.35 | CeO2 | 0 | 0 | 172.12 | 0 | 0 | 101 | 4 | 30000 | 5 | 473 | 766.3074
0 | 0 | 13.35 | CeO2 | 0 | 0 | 172.12 | 0 | 0 | 101 | 4 | 30000 | 5 | 573 | 720.1713
0 | 0 | 8.9 | CeO2 | 0 | 0 | 172.12 | 0 | 0 | 44 | 4 | 30000 | 5 | 523 | 715.4354
0 | 0 | 35.6 | ZnO | 0 | 0 | 81.38 | Ga | 6 | 102 | 3 | 15000 | 7 | 523 | 704
0 | 0 | 20.5 | ZnO | Al2O3 | 0 | 183.34 | 0 | 0 | 125 | 18 | 9700 | 3.6 | 533 | 702.3
0 | 0 | 35.6 | ZnO | ZrO2 | 0 | 204.6 | Ga | 6 | 102 | 3 | 15000 | 6 | 523 | 672
0 | 0 | 40 | ZnO | Al2O3 | 0 | 183.34 | Y | 8.3 | 108 | 3 | 10000 | 7 | 503 | 669.191
0 | 0 | 44.9344 | ZnO | ZrO2 | 0 | 204.6 | Ce | 5.6 | 61.2 | 3 | 1120.7 | 3 | 503 | 640.32
0 | 0 | 20.5 | ZnO | Al2O3 | 0 | 183.34 | 0 | 0 | 125 | 20 | 9700 | 3.6 | 533 | 630.3
0 | 0 | 8.9 | CeO2 | 0 | 0 | 172.12 | 0 | 0 | 44 | 4 | 30000 | 5 | 473 | 590.2236
0 | 0 | 45.5 | ZnO | ZrO2 | 0 | 204.6 | 0 | 0 | 83.3 | 3 | 1120.7 | 3 | 503 | 580.8
0 | 0 | 3.33 | CeO2 | 0 | 0 | 172.12 | Ni | 6.67 | 33.6 | 3 | 36000 | 3 | 513 | 579.2
0 | 0 | 31.4 | ZnO | SBA-15 | 0 | 141.38 | 0 | 0 | 270 | 16.5 | 30000 | 4 | 533 | 569.6
0 | 0 | 60.5 | ZnO | Al2O3 | 0 | 183.34 | 0 | 0 | 78 | 8 | 6000 | 5 | 523 | 568.87
0 | 0 | 44.9344 | ZnO | ZrO2 | 0 | 204.6 | Ce | 5.6 | 61.2 | 3 | 2241.4 | 3 | 503 | 557.12
0 | 0 | 61 | ZnO | 0 | 0 | 81.38 | 0 | 0 | 87 | 10 | 15000 | 5 | 503 | 555
0 | 0 | 60 | ZnO | 0 | 0 | 81.38 | 0 | 0 | 22.4 | 3 | 12000 | 3 | 513 | 554.1103
0 | 0 | 4.6 | CeO2 | 0 | 0 | 172.12 | In | 0.92 | 64.3 | 3 | 7200 | 3 | 483 | 534.9556
0 | 0 | 61 | ZnO | 0 | 0 | 81.38 | 0 | 0 | 170 | 10 | 15000 | 5 | 503 | 526
0 | 0 | 40.4 | ZnO | Al2O3 | 0 | 183.34 | Y | 7.2 | 93 | 3 | 12000 | 5 | 523 | 520
0 | 0 | 4.6 | CeO2 | 0 | 0 | 172.12 | In | 0.92 | 64.3 | 3 | 7200 | 3 | 533 | 516.9399
0 | 0 | 33.1 | ZnO | Al2O3 | 0 | 183.34 | Y | 34.1 | 98 | 3 | 10000 | 7 | 503 | 512.1593
0 | 0 | 35.6 | ZnO | ZrO2 | 0 | 204.6 | Ga | 6 | 102 | 3 | 15000 | 4 | 523 | 512
0 | 0 | 35.6 | ZnO | ZrO2 | 0 | 204.6 | Ga | 6 | 102 | 3 | 15000 | 3 | 523 | 501.44
0 | 0 | 4.6 | CeO2 | 0 | 0 | 172.12 | In | 0.92 | 64.3 | 3 | 7200 | 3 | 573 | 500.1395
0 | 0 | 28 | ZnO | 0 | 0 | 81.38 | 0 | 0 | 35.5 | 3 | 12000 | 3 | 513 | 500
0 | 0 | 41.6 | ZnO | Al2O3 | 0 | 183.34 | Zr | 3.6 | 61 | 3 | 12000 | 5 | 523 | 490
0 | 0 | 29 | ZnO | ZrO2 | 0 | 204.6 | 0 | 0 | 40 | 3 | 4800 | 5 | 553 | 486
0 | 0 | 36.2 | ZnO | ZrO2 | 0 | 204.6 | Ga | 2 | 109 | 3 | 15000 | 3 | 523 | 485.44
0 | 0 | 45.5507 | ZnO | ZrO2 | 0 | 204.6 | 0 | 5.3 | 74.1 | 3 | 1120.7 | 3 | 503 | 483.2
0 | 0 | 57 | ZnO | Al2O3 | 0 | 183.34 | In | 9 | 98 | 8 | 6000 | 5 | 523 | 479.54
0 | 0 | 3.33 | CeO2 | 0 | 0 | 172.12 | Ni | 6.67 | 33.6 | 3 | 36000 | 3 | 533 | 474.56
0 | 0 | 61 | ZnO | 0 | 0 | 81.38 | 0 | 0 | 227 | 10 | 15000 | 5 | 503 | 456
0 | 0 | 36.5 | ZnO | ZrO2 | 0 | 204.6 | Ga | 1 | 127 | 3 | 15000 | 3 | 523 | 455.36
0 | 0 | 29 | ZnO | ZrO2 | 0 | 204.6 | 0 | 0 | 79 | 3 | 4800 | 5 | 533 | 453
0 | 0 | 45.5 | ZnO | ZrO2 | 0 | 204.6 | 0 | 0 | 83.3 | 3 | 2241.4 | 3 | 503 | 452.16
0 | 0 | 60 | ZnO | 0 | 0 | 81.38 | 0 | 0 | 22.4 | 3 | 9000 | 3 | 513 | 451.1083
0 | 0 | 41.1 | ZnO | Al2O3 | 0 | 183.34 | Ce | 5.4 | 55 | 3 | 12000 | 5 | 523 | 450
0 | 0 | 39.2 | ZnO | Al2O3 | 0 | 183.34 | La | 9.4 | 53 | 3 | 12000 | 5 | 523 | 440
0 | 0 | 51.5 | ZnO | ZrO2 | Al2O3 | 306.56 | 0 | 0 | 70.9 | 3 | 19484 | 4 | 513 | 435.2
0 | 0 | 29 | ZnO | ZrO2 | 0 | 204.6 | 0 | 0 | 40 | 3 | 4800 | 5 | 533 | 429
0 | 0 | 8.9 | CeO2 | 0 | 0 | 172.12 | 0 | 0 | 44 | 4 | 30000 | 5 | 548 | 420.7493
0 | 0 | 42.7 | ZnO | Al2O3 | 0 | 183.34 | MN | 2.3 | 41 | 3 | 12000 | 5 | 523 | 420
0 | 0 | 52 | ZnO | ZrO2 | Al2O3 | 306.56 | 0 | 0 | 69.9 | 3 | 19484 | 4 | 513 | 416
0 | 0 | 42 | ZnO | Al2O3 | 0 | 183.34 | Y | 0 | 39 | 3 | 10000 | 7 | 503 | 414.8686
0 | 0 | 51 | ZnO | ZrO2 | Al2O3 | 306.56 | 0 | 0 | 69.7 | 3 | 19484 | 4 | 513 | 412.6
0 | 0 | 44.9344 | ZnO | ZrO2 | 0 | 204.6 | Ce | 5.6 | 61.2 | 3 | 4482.8 | 3 | 503 | 395.2
0 | 0 | 52.5 | ZnO | Al2O3 | 0 | 183.34 | 0 | 0 | 68.8 | 3 | 19484 | 4 | 513 | 391
0 | 0 | 40 | ZnO | Al2O3 | 0 | 183.34 | Y | 8.3 | 108 | 3 | 10000 | 5 | 503 | 390
0 | 0 | 47 | ZnO | Al2O3 | 0 | 183.34 | Graphene | 10 | 147.8 | 3 | 12000 | 3 | 523 | 389.82
0 | 0 | 45.98 | ZnO | ZrO2 | 0 | 204.6 | La | 5 | 72.5 | 3 | 2241.4 | 3 | 503 | 388.2574
0 | 0 | 44.9344 | ZnO | ZrO2 | 0 | 204.6 | Ce | 5.6 | 72.5 | 3 | 2241.4 | 3 | 503 | 388.2574
0 | 0 | 61.2 | AlCeO | 0 | 0 | 215.1 | 0 | 0 | 80 | 3 | 14400 | 3 | 533 | 380.8
0 | 0 | 5.4 | ZnO | 0 | 0 | 81.38 | Ga | 2.5 | 10 | 3 | 18000 | 2 | 543 | 377.76
0 | 0 | 80 | 0 | 0 | 0 | 0 | Mn | 20 | 14.4 | 3 | 60000 | 4 | 453 | 377.6
0 | 0 | 4.37 | ZnO | ZrO2 | SBA-15 | 264.6 | 0 | 0 | 433 | 3 | 44000 | 3 | 523 | 376
0 | 0 | 22.1 | ZrO2 | 0 | 0 | 123.22 | In | 3.11 | 152 | 3 | 18000 | 3 | 533 | 374.6628
0 | 0 | 45 | ZnO | 0 | 0 | 81.38 | 0 | 0 | 23.7 | 3 | 12000 | 3 | 513 | 370
0 | 0 | 29 | ZnO | ZrO2 | 0 | 204.6 | 0 | 0 | 40 | 3 | 4800 | 5 | 573 | 366
0 | 0 | 61 | ZnO | 0 | 0 | 81.38 | 0 | 0 | 192 | 10 | 15000 | 5 | 503 | 355
0 | 0 | 44.935 | ZnO | ZrO2 | 0 | 204.6 | Nd | 5 | 67.4 | 3 | 1120.7 | 3 | 503 | 354.56
0 | 0 | 39 | ZnO | Al2O3 | 0 | 183.34 | Y | 23.2 | 108 | 3 | 10000 | 5 | 503 | 350
0 | 0 | 45.5507 | ZnO | ZrO2 | 0 | 204.6 | 0 | 5.3 | 74.1 | 3 | 2241.4 | 3 | 503 | 349.76
0 | 0 | 4.7 | SiO2 | 0 | 0 | 60.08 | Zn | 2.6 | 157 | 3 | 18000 | 2 | 543 | 349.248
0 | 0 | 40 | ZnO | AlOOH | 0 | 141.28 | 0 | 0 | 96.9 | 3 | 8000 | 5 | 523 | 348.7
0 | 0 | 29 | ZnO | ZrO2 | 0 | 204.6 | 0 | 0 | 79 | 3 | 4800 | 5 | 553 | 346
0 | 0 | 5.4 | ZnO | 0 | 0 | 81.38 | Ga | 2.5 | 10 | 3 | 18000 | 2 | 533 | 343.616
0 | 0 | 42 | ZnO | Al2O3 | 0 | 183.34 | 0 | 0 | 39 | 3 | 12000 | 5 | 523 | 340
0 | 0 | 45.98 | ZnO | ZrO2 | 0 | 204.6 | La | 5 | 72.5 | 3 | 4482.8 | 3 | 503 | 338.4732
0 | 0 | 44.9344 | ZnO | ZrO2 | 0 | 204.6 | Ce | 5.6 | 72.5 | 3 | 4482.8 | 3 | 503 | 338.4732
0 | 0 | 41.4 | ZnO | Al2O3 | 0 | 183.34 | Y | 4.2 | 74 | 3 | 10000 | 5 | 503 | 330
0 | 0 | 61.2 | AlCeO | 0 | 0 | 215.1 | 0 | 0 | 80 | 3 | 14400 | 3 | 513 | 329.6
0 | 0 | 45.98 | ZnO | ZrO2 | 0 | 204.6 | La | 5 | 72.5 | 3 | 2241.4 | 3 | 503 | 328.9336
0 | 0 | 45.98 | ZnO | ZrO2 | 0 | 204.6 | La | 5 | 72.5 | 3 | 1120.7 | 3 | 503 | 327.524
0 | 0 | 44.9344 | ZnO | ZrO2 | 0 | 204.6 | Ce | 5.6 | 72.5 | 3 | 1120.7 | 3 | 503 | 327.524
0 | 0 | 36.5 | ZnO | ZrO2 | 0 | 204.6 | Ga | 1 | 127 | 3 | 15000 | 3 | 573 | 326.4
0 | 0 | 19.4 | ZnO | 0 | 0 | 81.38 | Pd | 1.3 | 127 | 3 | 15000 | 3 | 573 | 326.4
0 | 0 | 59 | ZnO | AlOOH | 0 | 141.28 | 0 | 0 | 88.2 | 3 | 8000 | 5 | 523 | 325.6
0 | 0 | 5.65 | ZnO | ZrO2 | SBA-15 | 264.6 | 0 | 0 | 441 | 3 | 44000 | 3 | 523 | 324.3
0 | 0 | 36.2 | ZnO | ZrO2 | 0 | 204.6 | Ga | 2 | 109 | 3 | 15000 | 3 | 573 | 324.16
0 | 0 | 5.6 | ZnO | 0 | 0 | 81.38 | Ga | 2.7 | 109 | 3 | 15000 | 3 | 573 | 324.16
0 | 0 | 21.6 | ZrO2 | 0 | 0 | 123.22 | In | 0.86 | 160 | 3 | 18000 | 3 | 533 | 321.3779
0 | 0 | 35.6 | ZnO | ZrO2 | 0 | 204.6 | Ga | 6 | 102 | 3 | 15000 | 6 | 483 | 320
0 | 0 | 35.6 | ZnO | ZrO2 | 0 | 204.6 | Ga | 6 | 102 | 3 | 15000 | 6 | 483 | 320
0 | 0 | 4.7 | ZnO | SiO2 | 0 | 141.46 | Ga | 1.5 | 102 | 3 | 15000 | 6 | 483 | 320
0 | 0 | 7.7 | CNT | 0 | 0 | 12 | In | 6.4 | 161.6 | 3 | 15000 | 3 | 553 | 318.5681
0 | 0 | 35.6 | ZnO | ZrO2 | 0 | 204.6 | Ga | 6 | 102 | 3 | 15000 | 3 | 573 | 316.8
0 | 0 | 29 | ZnO | ZrO2 | 0 | 204.6 | 0 | 0 | 79 | 3 | 4800 | 5 | 513 | 314
0 | 0 | 22.5 | ZrO2 | 0 | 0 | 123.22 | 0 | 0 | 163 | 3 | 18000 | 3 | 533 | 313.3345
0 | 0 | 61 | ZnO | 0 | 0 | 81.38 | 0 | 0 | 139 | 10 | 15000 | 5 | 503 | 312
0 | 0 | 50 | ZnO | Al2O3 | 0 | 183.34 | Graphene | 5 | 113.3 | 3 | 12000 | 3 | 523 | 310.6243
0 | 0 | 44.5 | ZnO | Al2O3 | 0 | 183.34 | Graphene | 15 | 186.3 | 3 | 12000 | 3 | 523 | 304.1614
0 | 0 | 20.8 | ZrO2 | 0 | 0 | 123.22 | In | 6.27 | 135 | 3 | 18000 | 3 | 533 | 302.6123
0 | 0 | 22 | ZnO | 0 | 0 | 81.38 | 0 | 0 | 26.3 | 3 | 12000 | 3 | 513 | 300
0 | 0 | 22.1 | ZrO2 | 0 | 0 | 123.22 | In | 3.11 | 152 | 3 | 18000 | 3 | 513 | 296.5124
0 | 0 | 44.7 | ZnO | CeO2 | TiO2 | 333.36 | 0 | 0 | 131.2 | 3 | 7500 | 3 | 533 | 296
0 | 0 | 35.6 | ZnO | ZrO2 | 0 | 204.6 | Ga | 6 | 131.2 | 3 | 7500 | 3 | 533 | 296
0 | 0 | 45.5 | ZnO | ZrO2 | 0 | 204.6 | 0 | 0 | 83.3 | 3 | 4482.8 | 3 | 503 | 290.24
0 | 0 | 33.1 | ZnO | Al2O3 | 0 | 183.34 | Y | 34.1 | 98 | 3 | 10000 | 5 | 503 | 290
0 | 0 | 60 | ZnO | 0 | 0 | 81.38 | 0 | 0 | 22.4 | 3 | 6000 | 3 | 513 | 289.5078
0 | 0 | 35.6 | ZnO | ZrO2 | 0 | 204.6 | Ga | 6 | 102 | 3 | 15000 | 4 | 483 | 288
0 | 0 | 54 | ZnO | Al2O3 | 0 | 183.34 | In | 17 | 63 | 8 | 6000 | 5 | 523 | 287.6
0 | 0 | 44.7 | ZnO | CeO2 | TiO2 | 333.36 | 0 | 0 | 131.2 | 3 | 7500 | 3 | 513 | 286.72
0 | 0 | 7.7 | CNT | 0 | 0 | 12 | In | 6.4 | 161.6 | 3 | 12500 | 3 | 553 | 286.0183
0 | 0 | 22 | ZnO | 0 | 0 | 81.38 | 0 | 0 | 20.4 | 3 | 14800 | 6 | 513 | 284.16
0 | 0 | 4.7 | CeO2 | 0 | 0 | 172.12 | In | 1.7 | 62.5 | 3 | 7200 | 3 | 483 | 283.6124
0 | 0 | 40 | ZnO | Al2O3 | 0 | 183.34 | Y | 8.3 | 108 | 3 | 10000 | 3 | 503 | 283.1532
0 | 0 | 45.98 | ZnO | ZrO2 | 0 | 204.6 | La | 5 | 72.5 | 3 | 2241.4 | 3 | 483 | 277.9842
0 | 0 | 36.2 | ZnO | ZrO2 | 0 | 204.6 | Ga | 2 | 109 | 3 | 15000 | 3 | 483 | 269.12
0 | 0 | 4.7 | CeO2 | 0 | 0 | 172.12 | In | 1.7 | 62.5 | 3 | 7200 | 3 | 533 | 268.6146
0 | 0 | 10.7 | SiO2 | 0 | 0 | 60.08 | 0 | 0 | 400.7 | 4 | 16000 | 3 | 593 | 263.4416
0 | 0 | 26.5 | ZnO | ZrO2 | CeO2 | 376.72 | 0 | 0 | 162 | 3 | 8800 | 3 | 513 | 263.34
0 | 0 | 61.2 | AlCeO | 0 | 0 | 215.1 | 0 | 0 | 80 | 3 | 14400 | 3 | 553 | 262.4
0 | 0 | 44.7 | ZnO | CeO2 | TiO2 | 333.36 | 0 | 0 | 131.2 | 3 | 7500 | 3 | 553 | 261.76
0 | 0 | 5.6 | ZnO | 0 | 0 | 81.38 | Ga | 2.7 | 20 | 3 | 18000 | 2 | 543 | 259.456
0 | 0 | 21.6 | ZrO2 | 0 | 0 | 123.22 | In | 0.86 | 160 | 3 | 18000 | 3 | 513 | 257.3046
0 | 0 | 10.7 | SiO2 | 0 | 0 | 60.08 | 0 | 0 | 400.7 | 4 | 16000 | 3 | 573 | 256.9176
0 | 0 | 60 | ZnO | 0 | 0 | 81.38 | 0 | 0 | 22.4 | 3 | 12000 | 3 | 493 | 256.6194
0 | 0 | 36.5 | ZnO | ZrO2 | 0 | 204.6 | Ga | 1 | 127 | 3 | 15000 | 3 | 483 | 256
0 | 0 | 52 | ZnO | Al2O3 | 0 | 183.34 | 0 | 0 | 110.8 | 3 | 6000 | 5 | 513 | 255.42
0 | 0 | 8.4 | CNT | 0 | 0 | 0 | In | 7 | 134.6 | 3 | 15000 | 3 | 553 | 254.9378
0 | 0 | 7.7 | CNT | 0 | 0 | 12 | In | 6.4 | 161.6 | 3 | 10000 | 3 | 553 | 251.9933
0 | 0 | 10.13 | ZnO | ZrO2 | SBA-15 | 264.6 | 0 | 0 | 325 | 3 | 44000 | 3 | 523 | 250.2
0 | 0 | 42 | ZnO | Al2O3 | 0 | 183.34 | 0 | 0 | 39 | 3 | 10000 | 5 | 503 | 250
0 | 0 | 5.4 | ZnO | 0 | 0 | 81.38 | Ga | 2.5 | 10 | 3 | 18000 | 2 | 523 | 247.168
0 | 0 | 4.7 | SiO2 | 0 | 0 | 60.08 | Zn | 2.6 | 157 | 3 | 18000 | 2 | 533 | 246.272
0 | 0 | 46.8 | ZnO | Al2O3 | 0 | 183.34 | 0 | 0 | 39.5 | 3 | 23800 | 4 | 473 | 243.84
0 | 0 | 22.5 | ZrO2 | 0 | 0 | 123.22 | 0 | 0 | 163 | 3 | 18000 | 3 | 513 | 243.5647
0 | 0 | 4.7 | CeO2 | 0 | 0 | 172.12 | In | 1.7 | 62.5 | 3 | 7200 | 3 | 573 | 243.4195
0 | 0 | 4.7 | CeO2 | 0 | 0 | 172.12 | In | 0.46 | 66.8 | 3 | 7200 | 3 | 483 | 242.0588
0 | 0 | 58.1 | CeO2 | 0 | 0 | 172.12 | 0 | 0 | 52 | 3 | 14400 | 3 | 533 | 240
0 | 0 | 8.1 | SBA-15 | 0 | 0 | 60 | La | 4.2 | 52 | 3 | 14400 | 3 | 533 | 240
0 | 0 | 45.98 | ZnO | ZrO2 | 0 | 204.6 | La | 5 | 72.5 | 3 | 2241.4 | 3 | 523 | 237.6173
0 | 0 | 20.8 | ZrO2 | 0 | 0 | 123.22 | In | 6.27 | 135 | 3 | 18000 | 3 | 513 | 237.1975
0 | 0 | 44.935 | ZnO | ZrO2 | 0 | 204.6 | Nd | 5 | 67.4 | 3 | 2241.4 | 3 | 503 | 233.28
0 | 0 | 60 | ZnO | 0 | 0 | 81.38 | 0 | 0 | 22.4 | 3 | 12000 | 3 | 513 | 231.4055
0 | 0 | 14.6 | Al2O3 | CeO2 | 0 | 274.08 | 0 | 0 | 252 | 3 | 6000 | 4 | 493 | 230.4457
0 | 0 | 58.1 | CeO2 | 0 | 0 | 172.12 | 0 | 0 | 52 | 3 | 14400 | 3 | 553 | 230.4
0 | 0 | 26.5 | ZnO | ZrO2 | CeO2 | 376.72 | 0 | 0 | 162 | 3 | 8800 | 3 | 493 | 230.2457
0 | 0 | 8.9 | CeO2 | 0 | 0 | 172.12 | 0 | 0 | 44 | 4 | 30000 | 5 | 573 | 229.9444
0 | 0 | 60 | ZnO | 0 | 0 | 81.38 | 0 | 0 | 22.4 | 3 | 12000 | 3 | 533 | 229.8141
0 | 0 | 52 | ZnO | Al2O3 | 0 | 183.34 | 0 | 0 | 110.8 | 3 | 6000 | 5 | 493 | 226.61
0 | 0 | 5.6 | ZnO | 0 | 0 | 81.38 | Ga | 2.7 | 20 | 3 | 18000 | 2 | 533 | 225.568
0 | 0 | 22.1 | ZrO2 | 0 | 0 | 123.22 | In | 3.11 | 152 | 3 | 18000 | 3 | 493 | 224.7319
0 | 0 | 4.7 | SiO2 | 0 | 0 | 60.08 | Zn | 2.6 | 157 | 3 | 18000 | 2 | 523 | 224.608
0 | 0 | 14.6 | Al2O3 | CeO2 | 0 | 274.08 | 0 | 0 | 252 | 3 | 6000 | 4 | 513 | 223.8757
0 | 0 | 33.1 | ZnO | Al2O3 | 0 | 183.34 | Y | 34.1 | 98 | 3 | 10000 | 3 | 503 | 223.5325
0 | 0 | 52 | ZnO | Al2O3 | 0 | 183.34 | 0 | 0 | 110.8 | 3 | 6000 | 5 | 533 | 219.75
0 | 0 | 4.7 | CeO2 | 0 | 0 | 172.12 | In | 0.46 | 66.8 | 3 | 7200 | 3 | 533 | 219.2637
0 | 0 | 45 | ZnO | Al2O3 | 0 | 183.34 | Pd | 3.7 | 31.8 | 3 | 23800 | 4 | 473 | 216.64
0 | 0 | 40 | ZnO | AlOOH | 0 | 141.28 | 0 | 0 | 96.9 | 3 | 8000 | 3 | 523 | 214.7
0 | 0 | 33.6 | ZnO | Al2O3 | ZrO2 | 306.56 | 0 | 0 | 90.66 | 3 | 5760 | 3 | 523 | 213.91
0 | 0 | 7.7 | CNT | 0 | 0 | 12 | In | 6.4 | 161.6 | 3 | 7500 | 3 | 573 | 213.6838
0 | 0 | 10.7 | SiO2 | 0 | 0 | 60.08 | 0 | 0 | 400.7 | 4 | 16000 | 3 | 553 | 211.7699
0 | 0 | 7.7 | CNT | 0 | 0 | 12 | In | 6.4 | 161.6 | 3 | 7500 | 3 | 553 | 210.3197
0 | 0 | 7.7 | CNT | 0 | 0 | 12 | In | 6.4 | 161.6 | 3 | 7500 | 3 | 553 | 209.8881
0 | 0 | 44.1 | ZnO | CeO2 | P25 | 501.5 | 0 | 0 | 94.6 | 3 | 7500 | 3 | 533 | 209.6
0 | 0 | 32 | ZnO | AlOOH | 0 | 141.28 | 0 | 0 | 104.3 | 3 | 8000 | 3 | 523 | 208.9
0 | 0 | 4.7 | CeO2 | 0 | 0 | 172.12 | In | 0.46 | 66.8 | 3 | 7200 | 3 | 573 | 208.4735
0 | 0 | 44.1 | ZnO | CeO2 | P25 | 501.5 | 0 | 0 | 94.6 | 3 | 7500 | 3 | 513 | 208.32
0 | 0 | 47.26 | ZnO | 0 | 0 | 81.38 | Pd | 0.58 | 18.2 | 3 | 10800 | 4.5 | 543 | 207
0 | 0 | 33.6 | ZnO | Al2O3 | ZrO2 | 306.56 | 0 | 0 | 98.24 | 3 | 5760 | 3 | 523 | 205.81
0 | 0 | 8.4 | CNT | 0 | 0 | 12 | In | 7 | 134.6 | 3 | 12500 | 3 | 553 | 203.6254
0 | 0 | 52.5 | ZnO | Al2O3 | 0 | 183.34 | 0 | 0 | 40.9 | 3 | 12000 | 3 | 523 | 202.9071
0 | 0 | 19.4 | ZnO | 0 | 0 | 81.38 | Pd | 1.3 | 24.6 | 3 | 14800 | 6 | 493 | 202.56
0 | 0 | 57 | ZnO | Al2O3 | 0 | 183.34 | 0 | 0 | 99.9 | 3 | 8000 | 3 | 523 | 202.5
0 | 0 | 21.6 | ZrO2 | 0 | 0 | 123.22 | In | 0.86 | 160 | 3 | 18000 | 3 | 493 | 202.2784
0 | 0 | 35 | CeO2 | 0 | 0 | 172.12 | 0 | 0 | 68.4 | 3 | 7500 | 3 | 553 | 200.68125
0 | 0 | 8.1 | SBA-15 | 0 | 0 | 60 | La | 4.2 | 470.3 | 3 | 12000 | 3 | 533 | 199
0 | 0 | 14.3 | Al2O3 | CeO2 | 0 | 274.08 | 0 | 0 | 199 | 3 | 6000 | 4 | 493 | 198.6735
0 | 0 | 47.26 | ZnO | 0 | 0 | 81.38 | Pd | 0.58 | 18.2 | 3 | 10800 | 4.5 | 563 | 197
0 | 0 | 28 | ZnO | ZrO2 | 0 | 204.6 | 0 | 0 | 174 | 3 | 8800 | 3 | 513 | 195.8629
0 | 0 | 45.5507 | ZnO | ZrO2 | 0 | 204.6 | 0 | 5.3 | 74.1 | 3 | 4482.8 | 3 | 503 | 195.2
0 | 0 | 22.5 | ZrO2 | 0 | 0 | 123.22 | 0 | 0 | 163 | 3 | 18000 | 3 | 493 | 193.5659
0 | 0 | 14.3 | Al2O3 | CeO2 | 0 | 274.08 | 0 | 0 | 199 | 3 | 6000 | 4 | 513 | 192.7213
0 | 0 | 58.1 | CeO2 | 0 | 0 | 172.12 | 0 | 0 | 52 | 3 | 14400 | 3 | 513 | 188.8
0 | 0 | 44.1 | ZnO | CeO2 | P25 | 501.5 | 0 | 0 | 94.6 | 3 | 7500 | 3 | 553 | 188.48
0 | 0 | 3.33 | CeO2 | 0 | 0 | 172.12 | Ni | 6.67 | 33.6 | 3 | 36000 | 3 | 493 | 186.24
0 | 0 | 60.9 | Al2O3 | 0 | 0 | 101.96 | 0 | 0 | 139 | 3 | 14400 | 3 | 533 | 185.6
0 | 0 | 14.6 | Al2O3 | CeO2 | 0 | 274.08 | 0 | 0 | 252 | 3 | 6000 | 4 | 533 | 184.9193
0 | 0 | 22 | ZnO | 0 | 0 | 81.38 | 0 | 0 | 20.4 | 3 | 14800 | 6 | 493 | 184.64
0 | 0 | 56.26 | ZnO | ZrO2 | 0 | 204.6 | Y | 3 | 29 | 3 | 13200 | 8 | 493 | 184.449
0 | 0 | 31 | ZnO | ZrO2 | 0 | 204.6 | 0 | 0 | 163 | 3 | 8800 | 3 | 473 | 184.228
0 | 0 | 49.5 | ZnO | AlOOH | 0 | 141.28 | 0 | 0 | 92.2 | 3 | 8000 | 3 | 523 | 183.2
0 | 0 | 47.42 | ZnO | 0 | 0 | 81.38 | Pd | 1.15 | 19.6 | 3 | 10800 | 4.5 | 563 | 183
0 | 0 | 61.2 | AlCeO | 0 | 0 | 215.1 | 0 | 0 | 80 | 3 | 14400 | 3 | 493 | 182.4
0 | 0 | 8.1 | SBA-15 | 0 | 0 | 60 | La | 4.2 | 470.3 | 3 | 12000 | 3 | 513 | 181.3
0 | 0 | 62.5 | ZnO | ZrO2 | 0 | 204.6 | 0 | 0 | 89 | 3 | 900 | 8 | 493 | 181
0 | 0 | 16 | ZnO | 0 | 0 | 81.38 | 0 | 0 | 21.2 | 3 | 12000 | 3 | 513 | 180
0 | 0 | 58 | ZnO | ZrO2 | 0 | 204.6 | 0 | 0 | 39 | 3 | 13200 | 8 | 493 | 179.0694
0 | 0 | 35 | CeO2 | 0 | 0 | 172.12 | 0 | 0 | 68.4 | 3 | 7500 | 3 | 573 | 177.7286
0 | 0 | 14.3 | Al2O3 | CeO2 | 0 | 274.08 | 0 | 0 | 199 | 3 | 6000 | 4 | 533 | 172.7059
0 | 0 | 14.5 | Al2O3 | CeO2 | 0 | 274.08 | 0 | 0 | 261 | 3 | 6000 | 4 | 493 | 172.3971
0 | 0 | 7 | In2O3 | 0 | 0 | 277.64 | 0 | 0 | 85.6 | 3 | 7500 | 3 | 553 | 170.7875
0 | 0 | 59 | ZnO | AlOOH | 0 | 141.28 | 0 | 0 | 88.2 | 3 | 8000 | 3 | 523 | 168.5
0 | 0 | 46.57 | ZnO | 0 | 0 | 81.38 | Pd | 2.11 | 19.8 | 3 | 10800 | 4.5 | 563 | 168
0 | 0 | 47.42 | ZnO | 0 | 0 | 81.38 | Pd | 1.15 | 19.6 | 3 | 10800 | 4.5 | 543 | 167
0 | 0 | 42 | ZnO | Al2O3 | 0 | 183.34 | Y | 0 | 39 | 3 | 10000 | 3 | 503 | 166.7305
0 | 0 | 4.8 | CeO2 | 0 | 0 | 172.12 | 0 | 0 | 62.7 | 3 | 7200 | 3 | 483 | 165.7877
0 | 0 | 4.3 | ZnO | SiO2 | 0 | 141.46 | Ga | 2 | 142 | 3 | 18000 | 2 | 543 | 165.44
0 | 0 | 8.4 | CNT | 0 | 0 | 12 | In | 7 | 134.6 | 3 | 10000 | 3 | 553 | 164.8201
0 | 0 | 47.26 | ZnO | 0 | 0 | 81.38 | Pd | 0.58 | 18.2 | 3 | 10800 | 4.5 | 523 | 164
0 | 0 | 23 | ZnO | ZrO2 | CeO2 | 376.72 | 0 | 0 | 107 | 3 | 8800 | 3 | 513 | 163.3657
0 | 0 | 7 | In2O3 | 0 | 0 | 277.64 | 0 | 0 | 85.6 | 3 | 7500 | 3 | 533 | 163.3459
0 | 0 | 7.7 | CNT | 0 | 0 | 12 | In | 6.4 | 161.6 | 3 | 7500 | 3 | 533 | 163.2595
0 | 0 | 37 | ZnO | ZrO2 | 0 | 204.6 | 0 | 0 | 69.74 | 3 | 7800 | 2 | 513 | 161.92
0 | 0 | 28 | ZnO | ZrO2 | 0 | 204.6 | 0 | 0 | 174 | 3 | 8800 | 3 | 493 | 161.2286
0 | 0 | 61 | ZnO | 0 | 0 | 81.38 | 0 | 0 | 37 | 10 | 15000 | 5 | 503 | 161
0 | 0 | 60.9 | Al2O3 | 0 | 0 | 101.96 | 0 | 0 | 139 | 3 | 14400 | 3 | 513 | 160
0 | 0 | 44.935 | ZnO | ZrO2 | 0 | 204.6 | Nd | 5 | 67.4 | 3 | 4482.8 | 3 | 503 | 159.36
0 | 0 | 33.6 | ZnO | Al2O3 | ZrO2 | 306.56 | 0 | 0 | 88.79 | 3 | 5760 | 3 | 523 | 159.07
0 | 0 | 46.8 | ZnO | Al2O3 | 0 | 183.34 | 0 | 0 | 39.5 | 3 | 23800 | 4 | 453 | 158.4
0 | 0 | 7.42 | ZnO | 0 | SBA-15 | 141.38 | 0 | 0 | 447 | 3 | 44000 | 3 | 523 | 158.08
0 | 0 | 48.6 | ZnO | CeO2 | 0 | 253.5 | 0 | 0 | 80.4 | 3 | 7500 | 3 | 533 | 157.76
0 | 0 | 26.5 | ZnO | ZrO2 | CeO2 | 376.72 | 0 | 0 | 162 | 3 | 8800 | 3 | 473 | 157.6457
0 | 0 | 37 | ZnO | ZrO2 | 0 | 204.6 | 0 | 0 | 45.27 | 3 | 7800 | 2 | 513 | 156.8
0 | 0 | 56.26 | ZnO | ZrO2 | 0 | 204.6 | Al | 3 | 39 | 3 | 13200 | 8 | 493 | 155.3398
0 | 0 | 45 | ZnO | Al2O3 | 0 | 183.34 | Pd | 3.7 | 31.8 | 3 | 23800 | 4 | 453 | 154.88
0 | 0 | 4.8 | CeO2 | 0 | 0 | 172.12 | 0 | 0 | 62.7 | 3 | 7200 | 3 | 533 | 154.3976
0 | 0 | 33.6 | ZnO | Al2O3 | ZrO2 | 306.56 | 0 | 0 | 51.2 | 3 | 5760 | 3 | 523 | 154.28
0 | 0 | 20.8 | ZrO2 | 0 | 0 | 123.22 | In | 6.27 | 135 | 3 | 18000 | 3 | 493 | 154.0219
0 | 0 | 12 | ZnO | SiO2 | 0 | 141.46 | 0 | 0 | 589 | 3 | 6000 | 5 | 543 | 153.9
0 | 0 | 11.75 | SiO2 | 0 | 0 | 60.08 | Zn | 5.45 | 589 | 3 | 6000 | 5 | 543 | 153.9
0 | 0 | 42.5 | ZnO | Al2O3 | 0 | 183.34 | Pd | 9.2 | 30.1 | 3 | 23800 | 4 | 473 | 153.28
0 | 0 | 5.6 | ZnO | 0 | 0 | 81.38 | Ga | 2.7 | 20 | 3 | 18000 | 2 | 523 | 152.352
0 | 0 | 60 | ZnO | 0 | 0 | 81.38 | 0 | 0 | 22.4 | 3 | 12000 | 3 | 553 | 151.7078
0 | 0 | 7.7 | CNT | 0 | 0 | 12 | In | 6.4 | 161.6 | 3 | 7500 | 2 | 553 | 151.316
0 | 0 | 48.6 | ZnO | CeO2 | 0 | 253.5 | 0 | 0 | 80.4 | 3 | 7500 | 3 | 513 | 150.72
0 | 0 | 30.7 | ZnO | ZrO2 | 0 | 204.6 | Si | 1.15 | 214 | 3 | 15600 | 2 | 493 | 150.4567
0 | 0 | 35 | ZrO2 | 0 | 0 | 123.22 | 0 | 0 | 26.9 | 3 | 7500 | 3 | 513 | 149.6518
0 | 0 | 56.26 | ZnO | ZrO2 | 0 | 204.6 | Mn | 3 | 19 | 3 | 13200 | 8 | 493 | 149.6438
0 | 0 | 19 | In2O3 | 0 | 0 | 277.64 | 0 | 0 | 71.6 | 3 | 7500 | 3 | 553 | 149.4488
0 | 0 | 46.57 | ZnO | 0 | 0 | 81.38 | Pd | 2.11 | 19.8 | 3 | 10800 | 4.5 | 543 | 147
0 | 0 | 60 | ZnO | 0 | 0 | 81.38 | 0 | 0 | 22.4 | 3 | 3000 | 3 | 513 | 146.9264
0 | 0 | 12 | ZnO | SiO2 | 0 | 141.46 | 0 | 0 | 589 | 3 | 6000 | 5 | 533 | 146.2
0 | 0 | 11.75 | SiO2 | 0 | 0 | 60.08 | Zn | 5.45 | 589 | 3 | 6000 | 5 | 533 | 146.2
0 | 0 | 19.4 | ZnO | 0 | 0 | 81.38 | Pd | 1.3 | 24.6 | 3 | 14800 | 6 | 473 | 145.92
0 | 0 | 5.6 | ZnO | 0 | 0 | 81.38 | Ga | 0 | 12 | 3 | 18000 | 2 | 543 | 145.376
0 | 0 | 23 | ZnO | ZrO2 | CeO2 | 376.72 | 0 | 0 | 107 | 3 | 8800 | 3 | 493 | 145.0429
0 | 0 | 61 | ZnO | 0 | 0 | 81.38 | 0 | 0 | 30 | 10 | 15000 | 5 | 503 | 145
0 | 0 | 19 | In2O3 | 0 | 0 | 277.64 | 0 | 0 | 71.6 | 3 | 7500 | 3 | 533 | 144.9878
0 | 0 | 5 | SiO2 | 0 | 0 | 60.08 | Zn | 5 | 139 | 3 | 18000 | 2 | 543 | 144.384
0 | 0 | 4.8 | CeO2 | 0 | 0 | 172.12 | 0 | 0 | 62.7 | 3 | 7200 | 3 | 573 | 144.1947
0 | 0 | 14.5 | Al2O3 | CeO2 | 0 | 274.08 | 0 | 0 | 261 | 3 | 6000 | 4 | 513 | 143.8277
0 | 0 | 58 | ZnO | ZrO2 | 0 | 204.6 | 0 | 0 | 39 | 3 | 13200 | 8 | 473 | 141.3227
0 | 0 | 10.7 | SiO2 | 0 | 0 | 60.08 | 0 | 0 | 400.7 | 4 | 16000 | 3 | 613 | 141.2216
0 | 0 | 37.3 | SBA-15 | 0 | 0 | 60 | 0 | 0 | 285 | 16.5 | 30000 | 4 | 533 | 140.8
0 | 0 | 37 | ZnO | ZrO2 | 0 | 204.6 | 0 | 0 | 38.87 | 3 | 7800 | 2 | 513 | 138.88
0 | 0 | 30 | ZnO | ZrO2 | Al2O3 | 306.56 | 0 | 0 | 106.3 | 5 | 4480 | 3 | 503 | 138.7534
0 | 0 | 48.6 | ZnO | CeO2 | 0 | 253.5 | 0 | 0 | 80.4 | 3 | 7500 | 3 | 553 | 138.56
0 | 0 | 32 | In2O3 | 0 | 0 | 277.64 | 0 | 0 | 64.4 | 3 | 7500 | 3 | 553 | 137.2986
0 | 0 | 12 | ZnO | SiO2 | 0 | 141.46 | 0 | 0 | 589 | 3 | 6000 | 5 | 523 | 136.6
0 | 0 | 11.75 | SiO2 | 0 | 0 | 60.08 | Zn | 5.45 | 589 | 3 | 6000 | 5 | 523 | 136.6
0 | 0 | 32 | In2O3 | 0 | 0 | 277.64 | 0 | 0 | 64.4 | 3 | 7500 | 3 | 533 | 136.0612
0 | 0 | 16.6 | ZnO | 0 | 0 | 81.38 | Ga | 4.9 | 17 | 3 | 10000 | 3 | 543 | 135.712
0 | 0 | 16.6 | ZnO | 0 | 0 | 81.38 | Ga | 4.9 | 17 | 3 | 10000 | 3 | 543 | 135.456
0 | 0 | 8.4 | CNT | 0 | 0 | 12 | In | 7 | 134.6 | 3 | 7500 | 3 | 553 | 135.3755
0 | 0 | 8.4 | CNT | 0 | 0 | 12 | In | 7 | 134.6 | 3 | 7500 | 3 | 553 | 135.3654
0 | 0 | 22 | ZnO | 0 | 0 | 81.38 | 0 | 0 | 20.4 | 3 | 14800 | 6 | 473 | 135.36
0 | 0 | 16.6 | ZnO | 0 | 0 | 81.38 | Ga | 4.9 | 17 | 3 | 10000 | 3 | 533 | 134.368
0 | 0 | 40 | ZnO | Al2O3 | 0 | 183.34 | Y | 8.3 | 108 | 3 | 10000 | 1 | 503 | 133.7785
0 | 0 | 7 | In2O3 | 0 | 0 | 277.64 | 0 | 0 | 85.6 | 3 | 7500 | 3 | 513 | 133.5797
0 | 0 | 4.3 | ZnO | SiO2 | 0 | 141.46 | Ga | 2 | 142 | 3 | 18000 | 2 | 533 | 132.768
0 | 0 | 56.26 | ZnO | ZrO2 | 0 | 204.6 | Y | 3 | 29 | 3 | 13200 | 8 | 473 | 131.8293
0 | 0 | 16.6 | ZnO | 0 | 0 | 81.38 | Ga | 4.9 | 17 | 3 | 10000 | 3 | 533 | 131.52
0 | 0 | 60.9 | Al2O3 | 0 | 0 | 101.96 | 0 | 0 | 139 | 3 | 14400 | 3 | 553 | 131.2
0 | 0 | 61 | ZnO | 0 | 0 | 81.38 | 0 | 0 | 189 | 10 | 15000 | 5 | 503 | 130
0 | 0 | 5.6 | ZnO | 0 | 0 | 81.38 | Ga | 0 | 12 | 3 | 18000 | 2 | 533 | 129.76
0 | 0 | 10 | CeO2 | 0 | 0 | 172.12 | 0 | 0 | 40.3 | 3 | 36000 | 3 | 513 | 129.6
0 | 0 | 4.5 | ZnO | SiO2 | 0 | 141.46 | Ga | 1.6 | 144 | 3 | 18000 | 2 | 543 | 129.216
0 | 0 | 8.4 | CNT | 0 | 0 | 12 | In | 7 | 134.6 | 3 | 7500 | 3 | 573 | 128.5159
0 | 0 | 61.2 | AlCeO | 0 | 0 | 215.1 | 0 | 0 | 80 | 3 | 14400 | 3 | 473 | 128
0 | 0 | 14.5 | Al2O3 | CeO2 | 0 | 274.08 | 0 | 0 | 261 | 3 | 6000 | 4 | 533 | 127.4918
0 | 0 | 35 | ZrO2 | 0 | 0 | 123.22 | 0 | 0 | 26.9 | 3 | 7500 | 3 | 553 | 126.6214
0 | 0 | 7.7 | CNT | 0 | 0 | 12 | In | 6.4 | 161.6 | 3 | 5000 | 3 | 553 | 125.8309
0 | 0 | 47.42 | ZnO | 0 | 0 | 81.38 | Pd | 1.15 | 19.6 | 3 | 10800 | 4.5 | 523 | 125
0 | 0 | 61 | ZnO | Al2O3 | 0 | 183.34 | 0 | 0 | 19.6 | 3 | 10800 | 4.5 | 523 | 125
0 | 0 | 17.5 | ZnO | 0 | CeO2 | 253.5 | 0 | 0 | 61 | 3 | 8800 | 3 | 513 | 124.7086
0 | 0 | 10.7 | SiO2 | 0 | 0 | 60.08 | 0 | 0 | 400.7 | 4 | 16000 | 3 | 633 | 124.1821
0 | 0 | 31 | ZnO | ZrO2 | 0 | 204.6 | 0 | 0 | 163 | 3 | 8800 | 3 | 453 | 123.7909
0 | 0 | 7.7 | CNT | 0 | 0 | 12 | In | 6.4 | 161.6 | 3 | 7500 | 3 | 513 | 122.8213
0 | 0 | 41 | In2O3 | 0 | 0 | 277.64 | 0 | 0 | 56.9 | 3 | 7500 | 3 | 553 | 122.6627
0 | 0 | 4.5 | ZnO | SiO2 | 0 | 141.46 | Ga | 1.6 | 144 | 3 | 18000 | 2 | 533 | 122.368
0 | 0 | 10 | Al2O3 | ZnO | ZrO2 | 306.56 | Mn | 5 | 189.7 | 3 | 4320 | 2.8 | 543 | 121.5
0 | 0 | 27 | ZnO | Al2O3 | 0 | 183.34 | 0 | 0 | 105 | 3 | 8800 | 3 | 473 | 121.44528
0 | 0 | 19 | In2O3 | 0 | 0 | 277.64 | 0 | 0 | 71.6 | 3 | 7500 | 3 | 513 | 121.4257
0 | 0 | 56.26 | ZnO | ZrO2 | 0 | 204.6 | Al | 3 | 39 | 3 | 13200 | 8 | 473 | 121.3885
0 | 0 | 37 | ZnO | ZrO2 | 0 | 204.6 | 0 | 0 | 36.11 | 3 | 7800 | 2 | 513 | 120.32
0 | 0 | 41 | In2O3 | 0 | 0 | 277.64 | 0 | 0 | 56.9 | 3 | 7500 | 3 | 533 | 119.1877
0 | 0 | 47.26 | ZnO | 0 | 0 | 81.38 | Pd | 0.58 | 18.2 | 3 | 10800 | 4.5 | 503 | 119
0 | 0 | 16.6 | ZnO | 0 | 0 | 81.38 | Ga | 4.9 | 17 | 3 | 10000 | 3 | 523 | 118.72
0 | 0 | 8.1 | SBA-15 | 0 | 0 | 60 | La | 4.2 | 470.3 | 3 | 12000 | 3 | 493 | 117.2
0 | 0 | 10 | Al2O3 | ZnO | ZrO2 | 306.56 | Mn | 5 | 189.7 | 3 | 4320 | 2.4 | 543 | 117.16
0 | 0 | 50.25 | ZnO | 0 | 0 | 81.38 | Pd | 0.35 | 24.1 | 3 | 10800 | 4.5 | 563 | 116
0 | 0 | 35 | ZrO2 | 0 | 0 | 123.22 | 0 | 0 | 26.9 | 3 | 7500 | 3 | 573 | 115.35
0 | 0 | 19.5 | ZrO2 | CeO2 | 0 | 295.34 | 0 | 0 | 117 | 3 | 8800 | 3 | 513 | 115.2171
0 | 0 | 35 | ZrO2 | 0 | 0 | 123.22 | 0 | 0 | 26.9 | 3 | 7500 | 3 | 533 | 114.6321
0 | 0 | 35 | CeO2 | 0 | 0 | 172.12 | 0 | 0 | 68.4 | 3 | 7500 | 3 | 533 | 113.90625
0 | 0 | 35 | CeO2 | 0 | 0 | 172.12 | 0 | 0 | 68.4 | 3 | 7500 | 3 | 513 | 112.3232
0 | 0 | 10 | ZrO2 | CNT | 0 | 135.22 | N2 | 2.98 | 75.5 | 3 | 3600 | 3 | 533 | 111.9536
0 | 0 | 16.6 | ZnO | 0 | 0 | 81.38 | Ga | 4.9 | 17 | 3 | 10000 | 3 | 523 | 111.84
0 | 0 | 32 | In2O3 | 0 | 0 | 277.64 | 0 | 0 | 64.4 | 3 | 7500 | 3 | 513 | 111.7487
0 | 0 | 8.4 | CNT | 0 | 0 | 12 | In | 7 | 134.6 | 3 | 7500 | 3 | 533 | 110.5245
0 | 0 | 58 | ZnO | ZrO2 | 0 | 204.6 | 0 | 0 | 39 | 3 | 13200 | 8 | 453 | 109.5865
0 | 0 | 28 | ZnO | ZrO2 | 0 | 204.6 | 0 | 0 | 174 | 3 | 8800 | 3 | 473 | 108.4286
0 | 0 | 27 | ZnO | Al2O3 | 0 | 183.34 | 0 | 0 | 105 | 3 | 8800 | 3 | 453 | 105.913
0 | 0 | 52 | ZnO | Al2O3 | 0 | 183.34 | 0 | 0 | 110.8 | 3 | 6000 | 5 | 473 | 104.95
0 | 0 | 30.7 | ZnO | ZrO2 | 0 | 204.6 | Si | 1.15 | 214 | 3 | 15600 | 2 | 513 | 103.8131
0 | 0 | 18 | Al2O3 | 0 | 0 | 101.96 | 0 | 0 | 184 | 3.8 | 10588.24 | 36 | 473 | 103.4
0 | 0 | 4.5 | ZnO | SiO2 | 0 | 141.46 | Ga | 1.6 | 144 | 3 | 18000 | 2 | 523 | 102.528
0 | 0 | 46.8 | ZnO | Al2O3 | 0 | 183.34 | 0 | 0 | 39.5 | 3 | 23800 | 4 | 433 | 102.4
0 | 0 | 61 | ZnO | 0 | 0 | 81.38 | 0 | 0 | 21 | 10 | 15000 | 5 | 503 | 102
0 | 0 | 5.6 | ZnO | 0 | 0 | 81.38 | Ga | 0 | 12 | 3 | 18000 | 2 | 523 | 101.92
0 | 0 | 4.4 | ZnO | SiO2 | 0 | 141.46 | 0 | 0 | 160 | 3 | 18000 | 2 | 543 | 101.184
0 | 0 | 41 | In2O3 | 0 | 0 | 277.64 | 0 | 0 | 56.9 | 3 | 7500 | 3 | 513 | 100.3352
0 | 0 | 31.5 | ZnO | ZrO2 | 0 | 204.6 | Si | 0.45 | 175 | 3 | 15600 | 2 | 493 | 98.78569
0 | 0 | 8.4 | CNT | 0 | 0 | 12 | In | 7 | 134.6 | 3 | 7500 | 2 | 553 | 98.26022
0 | 0 | 50.25 | ZnO | 0 | 0 | 81.38 | Pd | 0.35 | 24.1 | 3 | 10800 | 4.5 | 543 | 98
0 | 0 | 45 | ZnO | Al2O3 | 0 | 183.34 | Pd | 3.7 | 31.8 | 3 | 23800 | 4 | 433 | 96.32
0 | 0 | 56.26 | ZnO | ZrO2 | 0 | 204.6 | Mg | 3 | 12 | 3 | 13200 | 8 | 493 | 95.52753
0 | 0 | 30 | ZnO | ZrO2 | Al2O3 | 306.56 | 0 | 0 | 106.3 | 5 | 2240 | 3 | 503 | 95.39295
0 | 0 | 4.3 | ZnO | SiO2 | 0 | 141.46 | Ga | 2 | 142 | 3 | 18000 | 2 | 523 | 95.392
0 | 0 | 56.26 | ZnO | ZrO2 | 0 | 204.6 | Mn | 3 | 19 | 3 | 13200 | 8 | 473 | 95.1215
0 | 0 | 10 | ZrO2 | CNT | 0 | 135.22 | N2 | 0.84 | 128 | 3 | 3600 | 3 | 533 | 93.60507
0 | 0 | 10 | Al2O3 | ZnO | ZrO2 | 306.56 | Mn | 5 | 189.7 | 3 | 4320 | 2 | 543 | 92
0 | 0 | 37 | ZnO | ZrO2 | 0 | 204.6 | 0 | 0 | 69.74 | 3 | 3600 | 2 | 513 | 91.2
0 | 0 | 23 | ZnO | ZrO2 | CeO2 | 376.72 | 0 | 0 | 107 | 3 | 8800 | 3 | 473 | 90.51429
0 | 0 | 42.5 | ZnO | Al2O3 | 0 | 183.34 | Pd | 9.2 | 30.1 | 3 | 23800 | 4 | 453 | 90.24
0 | 0 | 4.4 | ZnO | SiO2 | 0 | 141.46 | 0 | 0 | 160 | 3 | 18000 | 2 | 533 | 88.768
0 | 0 | 56.26 | ZnO | ZrO2 | 0 | 204.6 | Y | 3 | 29 | 3 | 13200 | 8 | 453 | 88.70686
0 | 0 | 10 | ZrO2 | CNT | 0 | 135.22 | N2 | 2.98 | 75.5 | 3 | 3600 | 3 | 573 | 88.36473
0 | 0 | 37 | ZnO | ZrO2 | 0 | 204.6 | 0 | 0 | 45.27 | 3 | 3600 | 2 | 513 | 88.32
0 | 0 | 10.7 | SiO2 | 0 | 0 | 60.08 | 0 | 0 | 400.7 | 4 | 16000 | 3 | 653 | 87.95477
0 | 0 | 8.4 | CNT | 0 | 0 | 12 | In | 7 | 134.6 | 3 | 7500 | 3 | 513 | 87.91226
0 | 0 | 40.5 | ZnO | Al2O3 | ZrO2 | 306.56 | 0 | 0 | 68 | 3 | 12000 | 5 | 463 | 87
0 | 0 | 37 | ZnO | ZrO2 | 0 | 204.6 | 0 | 0 | 139 | 3 | 14400 | 3 | 493 | 86.4
0 | 0 | 60.9 | Al2O3 | 0 | 0 | 101.96 | 0 | 0 | 139 | 3 | 14400 | 3 | 493 | 86.4
0 | 0 | 58.1 | CeO2 | 0 | 0 | 172.12 | 0 | 0 | 139 | 3 | 14400 | 3 | 493 | 86.4
0 | 0 | 5 | SiO2 | 0 | 0 | 60.08 | Zn | 5 | 139 | 3 | 18000 | 2 | 523 | 86.048
0 | 0 | 19.5 | ZrO2 | CeO2 | 0 | 295.34 | 0 | 0 | 117 | 3 | 8800 | 3 | 493 | 85.67429
0 | 0 | 8.4 | CNT | 0 | 0 | 12 | In | 7 | 134.6 | 3 | 5000 | 3 | 553 | 85.00192
0 | 0 | 17.5 | ZnO | 0 | CeO2 | 253.5 | 0 | 0 | 61 | 3 | 8800 | 3 | 493 | 84.7
0 | 0 | 4.4 | ZnO | SiO2 | 0 | 141.46 | 0 | 0 | 160 | 3 | 18000 | 2 | 523 | 84.512
0 | 0 | 5 | SiO2 | 0 | 0 | 60.08 | Zn | 5 | 139 | 3 | 18000 | 2 | 533 | 83.904
0 | 0 | 10.3 | ZrO2 | CNT | 0 | 135.22 | 0 | 0 | 128 | 3 | 3600 | 3 | 533 | 83.9
0 | 0 | 33.1 | ZnO | Al2O3 | 0 | 183.34 | Y | 34.1 | 98 | 3 | 10000 | 1 | 503 | 83.84965
0 | 0 | 31 | ZnO | ZrO2 | 0 | 204.6 | 0 | 0 | 163 | 3 | 15600 | 2 | 493 | 83.82258
0 | 0 | 10 | Al2O3 | 0 | 0 | 101.96 | 0 | 0 | 124 | 3 | 7200 | 3 | 553 | 83.7
0 | 0 | 29.5 | ZnO | ZrO2 | 0 | 204.6 | 0 | 0 | 90.9 | 5 | 4480 | 3 | 503 | 83.27986
0 | 0 | 56.26 | ZnO | ZrO2 | 0 | 204.6 | Al | 3 | 39 | 3 | 13200 | 8 | 453 | 83.00888
0 | 0 | 29.5 | ZnO | ZrO2 | 0 | 204.6 | 0 | 0 | 90.9 | 5 | 2240 | 3 | 503 | 82.70945
0 | 0 | 10 | Al2O3 | 0 | 0 | 101.96 | 0 | 0 | 124 | 3 | 7200 | 3 | 533 | 81.81
0 | 0 | 31.5 | ZnO | ZrO2 | 0 | 204.6 | Si | 0.45 | 175 | 3 | 15600 | 2 | 513 | 81.71129
0 | 0 | 7.7 | CNT | 0 | 0 | 12 | In | 6.4 | 161.6 | 3 | 7500 | 1 | 553 | 81.13011
0 | 0 | 10 | Al2O3 | ZnO | ZrO2 | 306.56 | Mn | 5 | 189.7 | 3 | 4320 | 2 | 543 | 80.6552
0 | 0 | 37 | ZnO | ZrO2 | 0 | 204.6 | 0 | 0 | 36.11 | 3 | 3600 | 2 | 513 | 80.64
0 | 0 | 10 | Al2O3 | 0 | 0 | 101.96 | 0 | 0 | 154 | 3 | 7200 | 3 | 533 | 80.19
0 | 0 | 10 | Al2O3 | ZnO | ZrO2 | 306.56 | Mn | 5 | 189.7 | 3 | 7200 | 2 | 523 | 79.39859
0 | 0 | 30.8 | ZnO | ZrO2 | 0 | 204.6 | Si | 2.9 | 145 | 3 | 15600 | 2 | 493 | 78.77597
0 | 0 | 10 | Al2O3 | 0 | 0 | 101.96 | 0 | 0 | 154 | 3 | 7200 | 3 | 553 | 77.832
0 | 0 | 8 | CNT | 0 | 0 | 12 | 0 | 0 | 204.2 | 3 | 7500 | 3 | 553 | 76.8
0 | 0 | 31.5 | ZnO | 0 | Al2O3 | 183.34 | 0 | 0 | 78.3 | 5 | 2240 | 3 | 503 | 75.20308
0 | 0 | 47.42 | ZnO | 0 | 0 | 81.38 | Pd | 1.15 | 184 | 3.8 | 10588.24 | 36 | 443 | 75
0 | 0 | 18 | Al2O3 | 0 | 0 | 101.96 | 0 | 0 | 184 | 3.8 | 10588.24 | 36 | 443 | 75
0 | 0 | 31 | ZnO | ZrO2 | 0 | 204.6 | 0 | 0 | 163 | 3 | 8800 | 1 | 473 | 74.67429
0 | 0 | 35.1 | ZnO | ZrO2 | 0 | 204.6 | W | 12.8 | 117.4 | 3 | 2400 | 3 | 513 | 74.56
0 | 0 | 17.1 | Al2O3 | 0 | 0 | 101.96 | Ba | 5 | 166 | 3.8 | 10588.24 | 36 | 473 | 74.1
0 | 0 | 39.3 | ZnO | Al2O3 | ZrO2 | 306.56 | 0 | 0 | 59 | 3 | 12000 | 5 | 463 | 74
0 | 0 | 15.1 | ZnO | 0 | 0 | 81.38 | Ga | 5.1 | 5 | 3 | 10000 | 3 | 543 | 73.568
0 | 0 | 36.9 | ZnO | ZrO2 | 0 | 204.6 | Mo | 8.3 | 101.4 | 3 | 2400 | 3 | 513 | 71.36
0 | 0 | 15.1 | ZnO | 0 | 0 | 81.38 | Ga | 5.1 | 5 | 3 | 10000 | 3 | 543 | 71.008
0 | 0 | 10 | ZnO | ZrO2 | 0 | 204.6 | 0 | 0 | 101 | 3 | 900 | 8 | 493 | 71
0 | 0 | 30 | ZnO | ZrO2 | Al2O3 | 306.56 | 0 | 0 | 106.3 | 5 | 1500 | 3 | 503 | 70.84785
0 | 0 | 12.3 | ZrO2 | CNT | 0 | 135.22 | 0 | 0 | 166 | 3.8 | 10588.24 | 10 | 553 | 70.7
0 | 0 | 17.1 | Al2O3 | 0 | 0 | 101.96 | Ba | 5 | 166 | 3.8 | 10588.24 | 10 | 553 | 70.7
0 | 0 | 10.3 | ZrO2 | CNT | 0 | 135.22 | 0 | 0 | 128 | 3 | 3600 | 3 | 513 | 70.5
0 | 0 | 45.5 | ZnO | ZrO2 | 0 | 204.6 | 0 | 0 | 83.3 | 3 | 2240 | 3 | 503 | 69.5408
0 | 0 | 60 | ZnO | 0 | 0 | 81.38 | 0 | 0 | 22.4 | 3 | 1500 | 3 | 513 | 69.4951
0 | 0 | 15.1 | ZnO | 0 | 0 | 81.38 | Ga | 5.1 | 5 | 3 | 10000 | 3 | 533 | 68.64
0 | 0 | 39 | ZnO | Al2O3 | ZrO2 | 306.56 | 0 | 0 | 79 | 3 | 12000 | 5 | 463 | 68
0 | 0 | 61 | ZnO | 0 | 0 | 81.38 | 0 | 0 | 79 | 3 | 12000 | 5 | 463 | 68
0 | 0 | 4.7 | SiO2 | 0 | 0 | 60.08 | Zn | 2.3 | 79 | 3 | 12000 | 5 | 463 | 68
0 | 0 | 42.5 | ZnO | Al2O3 | 0 | 183.34 | Pd | 9.2 | 30.1 | 3 | 23800 | 4 | 433 | 66.88
0 | 0 | 15.1 | ZnO | 0 | 0 | 81.38 | Ga | 5.1 | 5 | 3 | 10000 | 3 | 533 | 66.624
0 | 0 | 16.2 | ZnO | 0 | 0 | 81.38 | Ga | 4.6 | 10 | 3 | 10000 | 3 | 543 | 66.464
0 | 0 | 16.2 | ZnO | 0 | 0 | 81.38 | Ga | 4.6 | 10 | 3 | 10000 | 3 | 543 | 66.4
0 | 0 | 10 | Al2O3 | ZnO | ZrO2 | 306.56 | Mn | 5 | 189.7 | 3 | 4320 | 2 | 523 | 66.38002
0 | 0 | 4.7 | SiO2 | 0 | 0 | 60.08 | Zn | 2.3 | 137 | 3 | 18000 | 2 | 523 | 66.304
0 | 0 | 29.5 | ZnO | ZrO2 | 0 | 204.6 | 0 | 0 | 90.9 | 5 | 1500 | 3 | 503 | 66.08098
0 | 0 | 27 | ZnO | Al2O3 | 0 | 183.34 | 0 | 0 | 105 | 3 | 8800 | 3 | 433 | 66.05217
0 | 0 | 31 | ZnO | ZrO2 | 0 | 204.6 | 0 | 0 | 163 | 3 | 8800 | 3 | 433 | 65.96229
0 | 0 | 31 | ZnO | ZrO2 | 0 | 204.6 | 0 | 0 | 163 | 3 | 15600 | 2 | 513 | 65.88984
0 | 0 | 34 | ZnO | TiO2 | 0 | 161.24 | 0 | 0 | 123 | 3 | 2400 | 3 | 513 | 65.53937
0 | 0 | 4.7 | SiO2 | 0 | 0 | 60.08 | Zn | 2.3 | 137 | 3 | 18000 | 2 | 543 | 65.344
0 | 0 | 33.5 | ZnO | ZrO2 | TiO2 | 284.46 | 0 | 0 | 38.7 | 3 | 2399.786 | 3 | 513 | 65.31874
0 | 0 | 39 | ZnO | TiO2 | 0 | 161.24 | 0 | 0 | 69 | 3 | 2400 | 3 | 513 | 65.21703
0 | 0 | 50.25 | ZnO | 0 | 0 | 81.38 | Pd | 0.35 | 24.1 | 3 | 10800 | 4.5 | 523 | 65
0 | 0 | 6 | ZnO | 0 | 0 | 81.38 | Ga | 1.9 | 6 | 3 | 18000 | 2 | 543 | 64.576
0 | 0 | 30 | ZnO | TiO2 | 0 | 161.24 | 0 | 0 | 140 | 3 | 2400 | 3 | 513 | 64.45519
0 | 0 | 45.5507 | ZnO | ZrO2 | 0 | 204.6 | 0 | 5.3 | 74.1 | 3 | 2240 | 3 | 503 | 64.38204
0 | 0 | 39 | ZnO | TiO2 | 0 | 161.24 | 0 | 0 | 69 | 3 | 2400 | 3 | 493 | 63.83888
0 | 0 | 10 | Al2O3 | ZnO | ZrO2 | 306.56 | Mn | 5 | 189.7 | 3 | 5760 | 2 | 523 | 63.41421
0 | 0 | 37 | ZnO | ZrO2 | 0 | 204.6 | 0 | 0 | 17.8 | 3 | 1800 | 3 | 513 | 63.22447
0 | 0 | 31.5 | ZnO | 0 | Al2O3 | 183.34 | 0 | 0 | 78.3 | 5 | 1500 | 3 | 503 | 62.50044
0 | 0 | 33.5 | ZnO | ZrO2 | TiO2 | 284.46 | 0 | 0 | 38.7 | 3 | 2399.786 | 3 | 493 | 62.38586
0 | 0 | 8.4 | CNT | 0 | 0 | 12 | In | 7 | 134.6 | 3 | 7500 | 1 | 553 | 62.33457
0 | 0 | 12.8 | ZrO2 | CNT | 0 | 135.22 | 0 | 0 | 154 | 3 | 3600 | 3 | 533 | 62.2
0 | 0 | 7.7 | CNT | 0 | 0 | 12 | In | 6.4 | 161.6 | 3 | 7500 | 0.5 | 553 | 61.85874
0 | 0 | 12.3 | ZrO2 | CNT | 0 | 135.22 | 0 | 0 | 161 | 3 | 3600 | 3 | 513 | 61.8
0 | 0 | 44.935 | ZnO | ZrO2 | 0 | 204.6 | Nd | 5 | 67.4 | 3 | 2240 | 3 | 503 | 61.702872
0 | 0 | 45.5 | ZnO | ZrO2 | 0 | 204.6 | 0 | 0 | 83.3 | 3 | 2240 | 3 | 483 | 61.59168
0 | 0 | 34 | ZnO | TiO2 | 0 | 161.24 | 0 | 0 | 123 | 3 | 2400 | 3 | 493 | 61.52984
0 | 0 | 37 | ZnO | ZrO2 | 0 | 204.6 | 0 | 0 | 54.8 | 3 | 1800 | 3 | 513 | 61.41857
0 | 0 | 40.2 | ZnO | ZrO2 | 0 | 204.6 | 0 | 0 | 94.9 | 3 | 2400 | 3 | 513 | 61.12
0 | 0 | 30.3 | ZnO | ZrO2 | 0 | 204.6 | 0 | 0 | 39.1 | 3 | 2399.786 | 3 | 513 | 60.82172
0 | 0 | 15.1 | ZnO | 0 | 0 | 81.38 | Ga | 5.1 | 5 | 3 | 10000 | 3 | 523 | 60.512
0 | 0 | 6.8 | ZnO | 0 | 0 | 81.38 | Ga | 2.5 | 15 | 3 | 18000 | 2 | 543 | 60.288
0 | 0 | 15.1 | ZnO | 0 | 0 | 81.38 | Ga | 5.1 | 5 | 3 | 10000 | 3 | 523 | 60.256
0 | 0 | 16.2 | ZnO | 0 | 0 | 81.38 | Ga | 4.6 | 10 | 3 | 10000 | 3 | 533 | 60.224
0 | 0 | 16.2 | ZnO | 0 | 0 | 81.38 | Ga | 4.6 | 10 | 3 | 10000 | 3 | 533 | 60.224
0 | 0 | 10 | Al2O3 | 0 | 0 | 101.96 | 0 | 0 | 124 | 3 | 7200 | 3 | 513 | 60.16
0 | 0 | 8.6 | ZrO2 | 0 | 0 | 123.22 | Pd | 4.9 | 53 | 3 | 3600 | 4.1 | 523 | 59.904
0 | 0 | 44 | ZnO | 0 | 0 | 81.38 | 0 | 0 | 30 | 3 | 2400 | 3 | 513 | 59.75058
0 | 0 | 42 | ZnO | Al2O3 | 0 | 183.34 | Y | 0 | 39 | 3 | 10000 | 1 | 503 | 59.41002
0 | 0 | 56.26 | ZnO | ZrO2 | 0 | 204.6 | Mn | 3 | 19 | 3 | 13200 | 8 | 453 | 59.27153
0 | 0 | 58.1 | CeO2 | 0 | 0 | 172.12 | 0 | 0 | 52 | 3 | 14400 | 3 | 473 | 59.2
0 | 0 | 41.4 | ZnO | Al2O3 | ZrO2 | 306.56 | 0 | 0 | 46 | 3 | 12000 | 5 | 463 | 59
0 | 0 | 10 | Al2O3 | 0 | 0 | 101.96 | 0 | 0 | 154 | 3 | 7200 | 3 | 513 | 58.88
0 | 0 | 36.7 | ZnO | ZrO2 | 0 | 204.6 | Cr | 8.8 | 66.2 | 3 | 2400 | 3 | 513 | 58.24
0 | 0 | 30.8 | ZnO | ZrO2 | 0 | 204.6 | Si | 2.9 | 145 | 3 | 15600 | 2 | 513 | 57.90454
0 | 0 | 8.6 | TiO2 | 0 | 0 | 79.86 | Pd | 4.9 | 38 | 3 | 3600 | 4.1 | 523 | 57.6
0 | 0 | 10 | ZrO2 | CNT | 0 | 135.22 | N2 | 0.84 | 128 | 3 | 3600 | 3 | 573 | 56.92963
0 | 0 | 29.5 | ZnO | ZrO2 | 0 | 204.6 | 0 | 0 | 90.9 | 5 | 1120 | 3 | 503 | 56.75579
0 | 0 | 30 | ZnO | ZrO2 | Al2O3 | 306.56 | 0 | 0 | 106.3 | 5 | 1120 | 3 | 503 | 56.65763
0 | 0 | 12.5 | SiO2 | 0 | 0 | 60.08 | 0 | 0 | 618 | 3 | 6000 | 5 | 523 | 56.6
0 | 0 | 11.96 | SiO2 | 0 | 0 | 60.08 | 0 | 0 | 618 | 3 | 6000 | 5 | 523 | 56.6
0 | 0 | 17.1 | Al2O3 | 0 | 0 | 101.96 | Ba | 5 | 166 | 3.8 | 10588.24 | 36 | 503 | 56.5
0 | 0 | 28 | ZrO2 | 0 | 0 | 123.22 | 0 | 0 | 93 | 3 | 10800 | 2 | 523 | 56.32
0 | 0 | 37 | ZnO | ZrO2 | 0 | 204.6 | 0 | 0 | 47.7 | 3 | 1800 | 3 | 513 | 56.27057
0 | 0 | 6.8 | ZnO | 0 | 0 | 81.38 | Ga | 2.5 | 15 | 3 | 18000 | 2 | 533 | 56.256
0 | 0 | 30.7 | ZnO | ZrO2 | 0 | 204.6 | Si | 1.15 | 214 | 3 | 15600 | 2 | 533 | 56.12344
0 | 0 | 30.3 | ZnO | ZrO2 | 0 | 204.6 | 0 | 0 | 39.1 | 3 | 2399.786 | 3 | 493 | 56.11385
0 | 0 | 30 | ZnO | TiO2 | 0 | 161.24 | 0 | 0 | 140 | 3 | 2400 | 3 | 493 | 56.04305
0 | 0 | 30 | ZnO | ZrO2 | 0 | 204.6 | Si | 5.4 | 122 | 3 | 15600 | 2 | 493 | 55.90721
0 | 0 | 10.3 | ZrO2 | CNT | 0 | 135.22 | 0 | 0 | 128 | 3 | 3600 | 3 | 493 | 55.5
0 | 0 | 10 | Al2O3 | ZnO | ZrO2 | 306.56 | Mn | 5 | 189.7 | 3 | 4320 | 2 | 523 | 55.49053
0 | 0 | 35 | ZnO | Al2O3 | 0 | 183.34 | N doped Graphene | 10 | 102 | 3 | 2240 | 3 | 473 | 55.104
0 | 0 | 40.8 | ZnO | Al2O3 | ZrO2 | 306.56 | 0 | 0 | 112 | 3 | 12000 | 5 | 463 | 55
0 | 0 | 31.5 | ZnO | Al2O3 | 0 | 183.34 | 0 | 0 | 93 | 3 | 1500 | 4 | 513 | 54.8
0 | 0 | 37 | ZnO | ZrO2 | 0 | 204.6 | 0 | 0 | 17.8 | 3 | 1800 | 3 | 493 | 54.77143
0 | 0 | 27 | ZnO | Al2O3 | 0 | 183.34 | 0 | 0 | 105 | 3 | 8800 | 1 | 473 | 54.54429
0 | 0 | 35.4 | ZnO | TiO2 | 0 | 161.24 | 0 | 0 | 37.3 | 3 | 2399.786 | 3 | 513 | 54.53685
0 | 0 | 37 | ZnO | ZrO2 | 0 | 204.6 | 0 | 0 | 17.2 | 3 | 1800 | 3 | 513 | 54.40629
0 | 0 | 60.9 | Al2O3 | 0 | 0 | 101.96 | 0 | 0 | 139 | 3 | 14400 | 3 | 473 | 54.4
0 | 0 | 31.5 | ZnO | 0 | Al2O3 | 183.34 | 0 | 0 | 78.3 | 5 | 1120 | 3 | 503 | 54.23274
0 | 0 | 8.6 | Al2O3 | 0 | 0 | 101.96 | Pd | 4.9 | 126 | 3 | 3600 | 4.1 | 523 | 54.144
0 | 0 | 45.5 | ZnO | ZrO2 | 0 | 204.6 | 0 | 0 | 83.3 | 3 | 2240 | 3 | 523 | 54.00576
0 | 0 | 18 | Al2O3 | 0 | 0 | 101.96 | 0 | 0 | 184 | 3.8 | 10588.24 | 36 | 503 | 53.4
0 | 0 | 10 | ZrO2 | CNT | 0 | 135.22 | N2 | 0.84 | 128 | 3 | 3600 | 3 | 493 | 53.15448
0 | 0 | 56.26 | ZnO | ZrO2 | 0 | 204.6 | Mg | 3 | 12 | 3 | 13200 | 8 | 473 | 53.03605
0 | 0 | 31.5 | ZnO | 0 | Al2O3 | 183.34 | 0 | 0 | 78.3 | 5 | 4480 | 3 | 503 | 53.03266
0 | 0 | 30 | ZnO | TiO2 | 0 | 161.24 | 0 | 0 | 140 | 3 | 2400 | 3 | 533 | 52.45999
0 | 0 | 17.1 | Al2O3 | 0 | 0 | 101.96 | Ba | 5 | 166 | 3.8 | 10588.24 | 10 | 473 | 51.9
0 | 0 | 6 | ZnO | 0 | 0 | 81.38 | Ga | 1.9 | 6 | 3 | 18000 | 2 | 533 | 51.84
0 | 0 | 34 | ZnO | TiO2 | 0 | 161.24 | 0 | 0 | 123 | 3 | 2400 | 3 | 533 | 51.54042
0 | 0 | 10 | ZrO2 | CNT | 0 | 135.22 | N2 | 2.98 | 75.5 | 3 | 3600 | 3 | 493 | 51.46047
0 | 0 | 61 | ZnO | 0 | 0 | 81.38 | 0 | 0 | 618 | 3 | 6000 | 5 | 533 | 51
0 | 0 | 12.5 | SiO2 | 0 | 0 | 60.08 | 0 | 0 | 618 | 3 | 6000 | 5 | 533 | 51
0 | 0 | 11.96 | SiO2 | 0 | 0 | 60.08 | 0 | 0 | 618 | 3 | 6000 | 5 | 533 | 51
0 | 0 | 45.5507 | ZnO | ZrO2 | 0 | 204.6 | 0 | 5.3 | 74.1 | 3 | 2240 | 3 | 523 | 50.583296
0 | 0 | 39 | ZnO | TiO2 | 0 | 161.24 | 0 | 0 | 69 | 3 | 2400 | 3 | 533 | 50.47491
0 | 0 | 44 | ZnO | 0 | 0 | 81.38 | 0 | 0 | 30 | 3 | 2400 | 3 | 533 | 50.40532
0 | 0 | 43.84 | ZnO | 0 | 0 | 81.38 | 0 | 0 | 26.3 | 3 | 2399.786 | 3 | 513 | 50.36551
0 | 0 | 39 | ZnO | TiO2 | 0 | 161.24 | 0 | 0 | 69 | 3 | 2400 | 3 | 473 | 50.25055
0 | 0 | 23.61 | ZnO | Al2O3 | 0 | 183.34 | 0 | 0 | 90 | 3 | 1500 | 4 | 513 | 50
0 | 0 | 12.5 | ZnO | SiO2 | 0 | 141.46 | 0 | 0 | 90 | 3 | 1500 | 4 | 513 | 50
0 | 0 | 46.57 | ZnO | 0 | 0 | 81.38 | Pd | 2.11 | 90 | 3 | 1500 | 4 | 513 | 50
0 | 0 | 44 | ZnO | 0 | 0 | 81.38 | 0 | 0 | 30 | 3 | 2400 | 3 | 493 | 49.91614
0 | 0 | 37 | ZnO | ZrO2 | 0 | 204.6 | 0 | 0 | 17.8 | 3 | 1800 | 3 | 533 | 49.5925
0 | 0 | 8.6 | TiO2 | 0 | 0 | 79.86 | Pd | 4.9 | 13 | 3 | 3600 | 4.1 | 523 | 49.536
0 | 0 | 12.8 | ZrO2 | CNT | 0 | 135.22 | 0 | 0 | 154 | 3 | 3600 | 3 | 513 | 49.4
0 | 0 | 34 | ZnO | TiO2 | 0 | 161.24 | 0 | 0 | 123 | 3 | 2400 | 3 | 473 | 49.3318
0 | 0 | 17.5 | ZnO | 0 | CeO2 | 253.5 | 0 | 0 | 61 | 3 | 8800 | 3 | 473 | 49.21714
0 | 0 | 16.2 | ZnO | 0 | 0 | 81.38 | Ga | 4.6 | 10 | 3 | 10000 | 3 | 523 | 48.96
0 | 0 | 44.935 | ZnO | ZrO2 | 0 | 204.6 | Nd | 5 | 67.4 | 3 | 2240 | 3 | 523 | 48.612832
0 | 0 | 10 | Al2O3 | ZnO | ZrO2 | 306.56 | Mn | 5 | 189.7 | 3 | 4320 | 2 | 563 | 48.55037
0 | 0 | 33.5 | ZnO | ZrO2 | TiO2 | 284.46 | 0 | 0 | 38.7 | 3 | 2399.786 | 3 | 533 | 48.08142
0 | 0 | 10 | Al2O3 | ZnO | ZrO2 | 306.56 | Mn | 5 | 189.7 | 3 | 2880 | 2 | 523 | 48.07044
0 | 0 | 35.4 | ZnO | TiO2 | 0 | 161.24 | 0 | 0 | 37.3 | 3 | 2399.786 | 3 | 493 | 47.15751
0 | 0 | 12.5 | SiO2 | 0 | 0 | 60.08 | 0 | 0 | 618 | 3 | 6000 | 5 | 543 | 46.9
0 | 0 | 11.96 | SiO2 | 0 | 0 | 60.08 | 0 | 0 | 618 | 3 | 6000 | 5 | 543 | 46.9
0 | 0 | 19.5 | ZrO2 | CeO2 | 0 | 295.34 | 0 | 0 | 117 | 3 | 8800 | 3 | 473 | 46.86
0 | 0 | 31.5 | ZnO | Al2O3 | 0 | 183.34 | 0 | 0 | 93 | 3 | 1500 | 4 | 493 | 46.8
0 | 0 | 30.3 | ZnO | ZrO2 | 0 | 204.6 | 0 | 0 | 39.1 | 3 | 2399.786 | 3 | 533 | 46.42557
0 | 0 | 14.2 | ZnO | 0 | 0 | 81.38 | Ga | 4.2 | 10 | 3 | 10000 | 3 | 543 | 46.176
0 | 0 | 6 | ZnO | 0 | 0 | 81.38 | Ga | 1.9 | 6 | 3 | 18000 | 2 | 523 | 45.28
0 | 0 | 37 | ZnO | ZrO2 | 0 | 204.6 | 0 | 0 | 10.5 | 3 | 1800 | 3 | 513 | 45.14979
0 | 0 | 35.4 | ZnO | TiO2 | 0 | 161.24 | 0 | 0 | 37.3 | 3 | 2399.786 | 3 | 533 | 44.98741
0 | 0 | 8.6 | TiO2 | 0 | 0 | 79.86 | Pd | 4.9 | 65 | 3 | 3600 | 4.1 | 523 | 43.776
0 | 0 | 45.5507 | ZnO | ZrO2 | 0 | 204.6 | Pr | 5.3 | 74.1 | 3 | 2240 | 3 | 483 | 43.70432
0 | 0 | 44.935 | ZnO | ZrO2 | 0 | 204.6 | Nd | 5 | 67.4 | 3 | 2240 | 3 | 483 | 43.52896
0 | 0 | 18 | Al2O3 | 0 | 0 | 101.96 | 0 | 0 | 184 | 3.8 | 10588.24 | 10 | 503 | 43.5
0 | 0 | 43.84 | ZnO | 0 | 0 | 81.38 | 0 | 0 | 26.3 | 3 | 2399.786 | 3 | 493 | 43.38813
0 | 0 | 31 | ZnO | ZrO2 | 0 | 204.6 | 0 | 0 | 163 | 3 | 8800 | 1 | 453 | 43.04143
0 | 0 | 30 | ZnO | TiO2 | 0 | 161.24 | 0 | 0 | 140 | 3 | 2400 | 3 | 473 | 42.99032
0 | 0 | 43.84 | ZnO | 0 | 0 | 81.38 | 0 | 0 | 26.3 | 3 | 2399.786 | 3 | 533 | 42.50535
0 | 0 | 17.1 | Al2O3 | 0 | 0 | 101.96 | Ba | 5 | 166 | 3.8 | 10588.24 | 3 | 503 | 42.5
0 | 0 | 15.76 | ZnO | Al2O3 | 0 | 183.34 | 0 | 0 | 166 | 3.8 | 10588.24 | 10 | 503 | 42.4
0 | 0 | 17.1 | Al2O3 | 0 | 0 | 101.96 | Ba | 5 | 166 | 3.8 | 10588.24 | 10 | 503 | 42.4
0 | 0 | 17.1 | Al2O3 | 0 | 0 | 101.96 | Ba | 5 | 166 | 3.8 | 10588.24 | 36 | 553 | 41.9
0 | 0 | 10 | Al2O3 | ZnO | ZrO2 | 306.56 | Mn | 5 | 189.7 | 3 | 4320 | 1.6 | 543 | 41.83
0 | 0 | 30 | ZnO | ZrO2 | 0 | 204.6 | Si | 5.4 | 122 | 3 | 15600 | 2 | 513 | 41.29888
0 | 0 | 17.1 | Al2O3 | 0 | 0 | 101.96 | Ba | 5 | 166 | 3.8 | 10588.24 | 36 | 533 | 40.2
0 | 0 | 2 | ZnO | ZrO2 | 0 | 204.6 | 0 | 0 | 100 | 3 | 900 | 8 | 493 | 40
0 | 0 | 50.25 | ZnO | 0 | 0 | 81.38 | Pd | 0.35 | 100 | 3 | 900 | 8 | 493 | 40
0 | 0 | 18 | Al2O3 | 0 | 0 | 101.96 | 0 | 0 | 184 | 3.8 | 10588.24 | 36 | 553 | 39.9
0 | 0 | 37 | ZnO | ZrO2 | 0 | 204.6 | 0 | 0 | 3.3 | 3 | 1800 | 3 | 533 | 39.81235
0 | 0 | 16.2 | ZnO | 0 | 0 | 81.38 | Ga | 4.6 | 10 | 3 | 10000 | 3 | 523 | 39.808
0 | 0 | 14.2 | ZnO | 0 | 0 | 81.38 | Ga | 4.2 | 10 | 3 | 10000 | 3 | 543 | 39.648
0 | 0 | 23.61 | ZnO | Al2O3 | 0 | 183.34 | 0 | 0 | 90 | 3 | 1500 | 4 | 493 | 39.3
0 | 0 | 44 | ZnO | 0 | 0 | 81.38 | 0 | 0 | 30 | 3 | 2400 | 3 | 473 | 39.04044
0 | 0 | 37 | ZnO | ZrO2 | 0 | 204.6 | 0 | 0 | 17.8 | 3 | 1800 | 3 | 473 | 38.93283
0 | 0 | 14.2 | ZnO | 0 | 0 | 81.38 | Ga | 4.2 | 10 | 3 | 10000 | 3 | 533 | 38.784
0 | 0 | 28 | ZrO2 | 0 | 0 | 123.22 | 0 | 0 | 166 | 3 | 10800 | 2 | 523 | 38.4
0 | 0 | 8.6 | TiO2 | 0 | 0 | 79.86 | Pd | 4.9 | 12 | 3 | 3600 | 4.1 | 523 | 38.016
0 | 0 | 17.1 | Al2O3 | 0 | 0 | 101.96 | Ba | 5 | 166 | 3.8 | 10588.24 | 36 | 443 | 37.1
0 | 0 | 14.2 | ZnO | 0 | 0 | 81.38 | Ga | 4.2 | 10 | 3 | 10000 | 3 | 533 | 36.96
0 | 0 | 37 | ZnO | ZrO2 | 0 | 204.6 | 0 | 0 | 3.3 | 3 | 1800 | 3 | 513 | 36.60565
0 | 0 | 27 | ZnO | Al2O3 | 0 | 183.34 | 0 | 0 | 105 | 3 | 8800 | 1 | 453 | 36.33143
0 | 0 | 8.6 | SiO2 | 0 | 0 | 60.08 | Pd | 4.9 | 309 | 3 | 3600 | 4.1 | 523 | 35.712
0 | 0 | 17.1 | Al2O3 | 0 | 0 | 101.96 | Ba | 5 | 166 | 3.8 | 10588.24 | 3 | 533 | 35.5
0 | 0 | 18 | Al2O3 | 0 | 0 | 101.96 | 0 | 0 | 184 | 3.8 | 10588.24 | 36 | 533 | 35.2
0 | 0 | 17.1 | Al2O3 | 0 | 0 | 101.96 | Ba | 5 | 166 | 3.8 | 10588.24 | 3 | 553 | 35
0 | 0 | 37 | ZnO | ZrO2 | 0 | 204.6 | 0 | 0 | 5.4 | 3 | 1800 | 3 | 513 | 34.95343
0 | 0 | 15.76 | ZnO | Al2O3 | 0 | 183.34 | 0 | 0 | 126 | 3 | 1500 | 4 | 493 | 34.9
0 | 0 | 36 | ZnO | Al2O3 | 0 | 183.34 | N doped Graphene | 7 | 87.7 | 3 | 2240 | 3 | 473 | 34.8
0 | 0 | 8.4 | CNT | 0 | 0 | 12 | In | 7 | 134.6 | 3 | 7500 | 0.5 | 553 | 34.49814
0 | 0 | 18 | Al2O3 | 0 | 0 | 101.96 | 0 | 0 | 184 | 3.8 | 10588.24 | 10 | 473 | 33.7
0 | 0 | 17.1 | Al2O3 | 0 | 0 | 101.96 | Ba | 5 | 166 | 3.8 | 10588.24 | 10 | 533 | 33.5
0 | 0 | 12.3 | ZrO2 | CNT | 0 | 135.22 | 0 | 0 | 161 | 3 | 3600 | 3 | 493 | 33.4
0 | 0 | 6.8 | ZnO | 0 | 0 | 81.38 | Ga | 2.5 | 15 | 3 | 18000 | 2 | 523 | 33.056
0 | 0 | 31.5 | ZnO | ZrO2 | 0 | 204.6 | Si | 0.45 | 175 | 3 | 15600 | 2 | 533 | 32.43489
0 | 0 | 37.5 | ZnO | Al2O3 | 0 | 183.34 | N doped Graphene | 4 | 58.6 | 3 | 2240 | 3 | 473 | 32.256
0 | 0 | 14.2 | ZnO | 0 | 0 | 81.38 | Ga | 4.2 | 10 | 3 | 10000 | 3 | 523 | 32.096
0 | 0 | 56.26 | ZnO | ZrO2 | 0 | 204.6 | Mg | 3 | 12 | 3 | 13200 | 8 | 453 | 31.74068
0 | 0 | 30.8 | ZnO | ZrO2 | 0 | 204.6 | Si | 2.9 | 145 | 3 | 15600 | 2 | 533 | 31.69177
0 | 0 | 10 | Al2O3 | ZnO | ZrO2 | 306.56 | Mn | 5 | 189.7 | 3 | 2016 | 2 | 523 | 31
0 | 0 | 17.1 | Al2O3 | 0 | 0 | 101.96 | Ba | 5 | 166 | 3.8 | 10588.24 | 3 | 473 | 30
0 | 0 | 8.6 | TiO2 | 0 | 0 | 79.86 | Pd | 4.9 | 70 | 3 | 3600 | 4.1 | 523 | 29.952
0 | 0 | 37 | ZnO | ZrO2 | 0 | 204.6 | 0 | 0 | 4.6 | 3 | 1800 | 3 | 513 | 29.93529
0 | 0 | 37 | ZnO | ZrO2 | 0 | 204.6 | 0 | 0 | 5.5 | 3 | 1800 | 3 | 493 | 29.92564
0 | 0 | 12.8 | ZrO2 | CNT | 0 | 135.22 | 0 | 0 | 154 | 3 | 3600 | 3 | 493 | 28.9
0 | 0 | 37 | ZnO | ZrO2 | 0 | 204.6 | 0 | 0 | 5.5 | 3 | 1800 | 3 | 533 | 28.8395
0 | 0 | 8.4 | SBA-15 | 0 | 0 | 60 | 0 | 0 | 324.7 | 3 | 12000 | 3 | 533 | 28.8
0 | 0 | 10 | CeO2 | 0 | 0 | 172.12 | Pd | 1 | 18 | 3 | 3000 | 3 | 523 | 28.224
0 | 0 | 10 | Al2O3 | ZnO | ZrO2 | 306.56 | Mn | 5 | 189.7 | 3 | 4320 | 2 | 503 | 28.1982
0 | 0 | 8.4 | SBA-15 | 0 | 0 | 60 | 0 | 0 | 324.7 | 3 | 12000 | 3 | 493 | 28.1
0 | 0 | 10 | CeO2 | 0 | 0 | 172.12 | Pd | 1 | 18 | 3 | 3000 | 3 | 503 | 28
0 | 0 | 8.4 | SBA-15 | 0 | 0 | 60 | 0 | 0 | 324.7 | 3 | 12000 | 3 | 513 | 27.8
0 | 0 | 10 | CeO2 | 0 | 0 | 172.12 | Pd | 1 | 18 | 3 | 3000 | 3 | 543 | 27.616
0 | 0 | 14.2 | ZnO | 0 | 0 | 81.38 | Ga | 4.2 | 10 | 3 | 10000 | 3 | 523 | 26.56
0 | 0 | 10 | CeO2 | 0 | 0 | 172.12 | Pd | 1 | 18 | 3 | 3000 | 3 | 483 | 26.4
0 | 0 | 37 | ZnO | ZrO2 | 0 | 204.6 | 0 | 0 | 4.8 | 3 | 1800 | 3 | 493 | 25.425
0 | 0 | 6.94 | ZnO | Al2O3 | 0 | 183.34 | 0 | 0 | 141 | 3 | 1500 | 4 | 513 | 25.2
0 | 0 | 37 | ZnO | ZrO2 | 0 | 204.6 | 0 | 0 | 141 | 3 | 1500 | 4 | 513 | 25.2
0 | 0 | 31 | ZnO | ZrO2 | 0 | 204.6 | 0 | 0 | 163 | 3 | 8800 | 1 | 433 | 24.89143
0 | 0 | 8.6 | TiO2 | 0 | 0 | 79.86 | Pd | 4.9 | 2 | 3 | 3600 | 4.1 | 523 | 24.192
0 | 0 | 37 | ZnO | ZrO2 | 0 | 204.6 | 0 | 0 | 5.5 | 3 | 1800 | 3 | 513 | 24.05357
0 | 0 | 18 | Al2O3 | 0 | 0 | 101.96 | 0 | 0 | 184 | 3.8 | 10588.24 | 3 | 553 | 23.1
0 | 0 | 18 | Al2O3 | 0 | 0 | 101.96 | 0 | 0 | 184 | 3.8 | 10588.24 | 3 | 503 | 22.6
0 | 0 | 18 | Al2O3 | 0 | 0 | 101.96 | 0 | 0 | 184 | 3.8 | 10588.24 | 10 | 533 | 22.2
0 | 0 | 37 | ZnO | ZrO2 | 0 | 204.6 | 0 | 0 | 3.3 | 3 | 1800 | 3 | 473 | 21.92088
0 | 0 | 8.4 | SBA-15 | 0 | 0 | 60 | 0 | 0 | 324.7 | 3 | 12000 | 3 | 553 | 21.2
0 | 0 | 20 | CeO2 | 0 | 0 | 172.12 | Pd | 2 | 12 | 3 | 3000 | 3 | 543 | 20.8
0 | 0 | 18 | Al2O3 | 0 | 0 | 101.96 | 0 | 0 | 184 | 3.8 | 10588.24 | 3 | 533 | 20.5
0 | 0 | 27 | ZnO | Al2O3 | 0 | 183.34 | 0 | 0 | 105 | 3 | 8800 | 1 | 433 | 20.22429
0 | 0 | 18 | Al2O3 | 0 | 0 | 101.96 | 0 | 0 | 184 | 3.8 | 10588.24 | 10 | 553 | 20.1
0 | 0 | 10 | Al2O3 | ZnO | ZrO2 | 306.56 | 0 | 0 | 181.8 | 3 | 2016 | 2 | 523 | 19.94
0 | 0 | 6.94 | ZnO | Al2O3 | 0 | 183.34 | 0 | 0 | 141 | 3 | 1500 | 4 | 493 | 19.8
0 | 0 | 8.6 | TiO2 | 0 | 0 | 79.86 | Pd | 4.9 | 12 | 3 | 3600 | 4.1 | 523 | 19.584
0 | 0 | 18 | Al2O3 | 0 | 0 | 101.96 | 0 | 0 | 184 | 3.8 | 10588.24 | 10 | 443 | 19.5
0 | 0 | 5 | CeO2 | 0 | 0 | 172.12 | Pd | 0.5 | 17 | 3 | 3000 | 3 | 543 | 19.072
0 | 0 | 37 | ZnO | ZrO2 | 0 | 204.6 | 0 | 0 | 3.3 | 3 | 1800 | 3 | 493 | 18.4725
0 | 0 | 17.1 | Al2O3 | 0 | 0 | 101.96 | K | 5 | 181 | 3.8 | 10588.24 | 36 | 553 | 18.2
0 | 0 | 10 | CeO2 | 0 | 0 | 172.12 | 0 | 0 | 15 | 3 | 3000 | 3 | 543 | 17.92
0 | 0 | 20 | CeO2 | 0 | 0 | 172.12 | Pd | 2 | 12 | 3 | 3000 | 3 | 523 | 17.792
0 | 0 | 5 | CeO2 | 0 | 0 | 172.12 | Pd | 0.5 | 17 | 3 | 3000 | 3 | 523 | 17.568
0 | 0 | 5 | CeO2 | 0 | 0 | 172.12 | Pd | 0.5 | 17 | 3 | 3000 | 3 | 503 | 17.504
0 | 0 | 5 | CeO2 | 0 | 0 | 172.12 | Pd | 0.5 | 17 | 3 | 3000 | 3 | 483 | 17.376
0 | 0 | 10 | CeO2 | 0 | 0 | 172.12 | 0 | 0 | 15 | 3 | 3000 | 3 | 523 | 17.152
0 | 0 | 31 | ZnO | ZrO2 | 0 | 204.6 | 0 | 0 | 163 | 3 | 15600 | 2 | 533 | 17.14646
0 | 0 | 20 | CeO2 | 0 | 0 | 172.12 | Pd | 2 | 12 | 3 | 3000 | 3 | 503 | 16.768
0 | 0 | 17 | ZnO | 0 | 0 | 81.38 | Pd | 1 | 12.4 | 3 | 14800 | 6 | 513 | 16
0 | 0 | 10 | CeO2 | 0 | 0 | 172.12 | 0 | 0 | 15 | 3 | 3000 | 3 | 503 | 15.04
0 | 0 | 18 | Al2O3 | 0 | 0 | 101.96 | 0 | 0 | 184 | 3.8 | 10588.24 | 3 | 473 | 14.9
0 | 0 | 17.1 | Al2O3 | 0 | 0 | 101.96 | Ba | 5 | 166 | 3.8 | 10588.24 | 10 | 443 | 13.7
0 | 0 | 20 | CeO2 | 0 | 0 | 172.12 | Pd | 2 | 12 | 3 | 3000 | 3 | 483 | 13.408
0 | 0 | 18 | Al2O3 | 0 | 0 | 101.96 | 0 | 0 | 184 | 3.8 | 10588.24 | 3 | 443 | 13.2
0 | 0 | 12.06 | SiO2 | 0 | 0 | 60.08 | 0 | 0 | 745 | 3 | 6000 | 5 | 543 | 13.1
0 | 0 | 12.06 | SiO2 | 0 | 0 | 60.08 | 0 | 0 | 745 | 3 | 6000 | 5 | 533 | 13
0 | 0 | 17 | ZnO | 0 | 0 | 81.38 | Pd | 1 | 12.4 | 3 | 14800 | 6 | 493 | 12.8
0 | 0 | 17.1 | Al2O3 | 0 | 0 | 101.96 | Ba | 5 | 166 | 3.8 | 10588.24 | 0.4 | 533 | 12.6
0 | 0 | 10 | CeO2 | 0 | 0 | 172.12 | 0 | 0 | 15 | 3 | 3000 | 3 | 483 | 12.096
0 | 0 | 17.1 | Al2O3 | 0 | 0 | 101.96 | Ba | 5 | 166 | 3.8 | 10588.24 | 0.4 | 473 | 11.8
0 | 0 | 37 | ZnO | ZrO2 | 0 | 204.6 | 0 | 0 | 5.5 | 3 | 1800 | 3 | 473 | 11.12615
0 | 0 | 10 | Al2O3 | ZnO | 0 | 183.34 | 0 | 0 | 196.4 | 3 | 2016 | 2 | 523 | 11.02
0 | 0 | 49.7 | ZnO | Al2O3 | ZrO2 | 306.56 | 0 | 0 | 181 | 3.8 | 10588.24 | 36 | 473 | 11
0 | 0 | 17.1 | Al2O3 | 0 | 0 | 101.96 | K | 5 | 181 | 3.8 | 10588.24 | 36 | 473 | 11
0 | 0 | 30 | ZnO | ZrO2 | 0 | 204.6 | Si | 5.4 | 122 | 3 | 15600 | 2 | 533 | 10.92437
0 | 0 | 34 | ZnO | Al2O3 | 0 | 183.34 | N doped Graphene | 13 | 83.2 | 3 | 2240 | 3 | 473 | 10.856
0 | 0 | 17.1 | Al2O3 | 0 | 0 | 101.96 | K | 5 | 181 | 3.8 | 10588.24 | 36 | 533 | 10.6
0 | 0 | 17.1 | Al2O3 | 0 | 0 | 101.96 | Ba | 5 | 166 | 3.8 | 10588.24 | 3 | 443 | 9.8
0 | 0 | 12.06 | SiO2 | 0 | 0 | 60.08 | 0 | 0 | 166 | 3.8 | 10588.24 | 3 | 443 | 9.8
0 | 0 | 17 | ZnO | 0 | 0 | 81.38 | Pd | 1 | 12.4 | 3 | 14800 | 6 | 473 | 9.6
0 | 0 | 17.1 | Al2O3 | 0 | 0 | 101.96 | Ba | 5 | 166 | 3.8 | 10588.24 | 0.4 | 503 | 9.4
0 | 0 | 17.1 | Al2O3 | 0 | 0 | 101.96 | Ba | 5 | 166 | 3.8 | 10588.24 | 0.4 | 553 | 9.3
0 | 0 | 18 | Al2O3 | 0 | 0 | 101.96 | 0 | 0 | 184 | 3.8 | 10588.24 | 0.4 | 553 | 9
0 | 0 | 10 | Al2O3 | ZrO2 | 0 | 225.18 | 0 | 0 | 224.8 | 3 | 2016 | 2 | 523 | 8.75
0 | 0 | 13.79 | ZnO | 0 | 0 | 81.38 | 0 | 0 | 6.7 | 9 | 2000 | 7 | 473 | 8.658723
0 | 0 | 10 | Al2O3 | 0 | 0 | 101.96 | 0 | 0 | 234.3 | 3 | 2016 | 2 | 523 | 8
0 | 0 | 7.54 | ZnO | 0 | 0 | 81.38 | 0 | 0 | 9.8 | 9 | 2000 | 7 | 473 | 7.717106
0 | 0 | 18 | Al2O3 | 0 | 0 | 101.96 | 0 | 0 | 184 | 3.8 | 10588.24 | 0.4 | 533 | 7.4
0 | 0 | 17.1 | Al2O3 | 0 | 0 | 101.96 | K | 5 | 181 | 3.8 | 10588.24 | 3 | 473 | 7.3
0 | 0 | 18 | Al2O3 | 0 | 0 | 101.96 | 0 | 0 | 184 | 3.8 | 10588.24 | 0.4 | 503 | 7
0 | 0 | 57 | Al2O3 | 0 | 0 | 101.96 | Mg | 21.5 | 184 | 3.8 | 10588.24 | 0.4 | 503 | 7
0 | 0 | 17.1 | Al2O3 | 0 | 0 | 101.96 | K | 5 | 181 | 3.8 | 10588.24 | 36 | 503 | 6.9
0 | 0 | 57 | Al2O3 | 0 | 0 | 101.96 | Mg | 21.5 | 181 | 3.8 | 10588.24 | 36 | 503 | 6.9
0 | 0 | 28 | ZrO2 | 0 | 0 | 123.22 | 0 | 0 | 179 | 3 | 10800 | 2 | 523 | 6.72
0 | 0 | 17.1 | Al2O3 | 0 | 0 | 101.96 | K | 5 | 181 | 3.8 | 10588.24 | 0.4 | 473 | 6.6
0 | 0 | 17.1 | Al2O3 | 0 | 0 | 101.96 | K | 5 | 181 | 3.8 | 10588.24 | 0.4 | 473 | 6.6
0 | 0 | 33 | ZnO | Al2O3 | 0 | 183.34 | N doped Graphene | 16 | 50.8 | 3 | 2240 | 3 | 473 | 6.344
0 | 0 | 17.1 | Al2O3 | 0 | 0 | 101.96 | K | 5 | 181 | 3.8 | 10588.24 | 10 | 503 | 6.3
0 | 0 | 17.1 | Al2O3 | 0 | 0 | 101.96 | K | 5 | 181 | 3.8 | 10588.24 | 3 | 533 | 5.8
0 | 0 | 4.74 | ZnO | 0 | 0 | 81.38 | 0 | 0 | 13.6 | 9 | 2000 | 7 | 473 | 5.595201
0 | 0 | 17.1 | Al2O3 | 0 | 0 | 101.96 | K | 5 | 181 | 3.8 | 10588.24 | 10 | 553 | 5.5
0 | 0 | 17.1 | Al2O3 | 0 | 0 | 101.96 | K | 5 | 181 | 3.8 | 10588.24 | 36 | 443 | 5.4
0 | 0 | 13.79 | ZnO | 0 | 0 | 81.38 | 0 | 0 | 6.7 | 9 | 2000 | 7 | 453 | 5.282983
0 | 0 | 2.76 | ZnO | 0 | 0 | 81.38 | 0 | 0 | 17.6 | 9 | 2000 | 7 | 473 | 4.892199
0 | 0 | 17.1 | Al2O3 | 0 | 0 | 101.96 | K | 5 | 181 | 3.8 | 10588.24 | 10 | 473 | 4.6
0 | 0 | 7.54 | ZnO | 0 | 0 | 81.38 | 0 | 0 | 9.8 | 9 | 2000 | 7 | 453 | 4.517202
0 | 0 | 17.1 | Al2O3 | 0 | 0 | 101.96 | K | 5 | 181 | 3.8 | 10588.24 | 10 | 533 | 4.4
0 | 0 | 17.1 | Al2O3 | 0 | 0 | 101.96 | K | 5 | 181 | 3.8 | 10588.24 | 3 | 553 | 4.3
0 | 0 | 57 | Al2O3 | 0 | 0 | 101.96 | Mg | 21.5 | 181 | 3.8 | 10588.24 | 3 | 553 | 4.3
0 | 0 | 17.1 | Al2O3 | 0 | 0 | 101.96 | K | 5 | 181 | 3.8 | 10588.24 | 0.4 | 443 | 3.9
0 | 0 | 17.1 | Al2O3 | 0 | 0 | 101.96 | K | 5 | 181 | 3.8 | 10588.24 | 0.4 | 503 | 3.7
0 | 0 | 0.5 | ZnO | 0 | 0 | 81.38 | 0 | 0 | 24.4 | 9 | 2000 | 7 | 473 | 3.598967
0 | 0 | 13.79 | ZnO | 0 | 0 | 81.38 | 0 | 0 | 6.7 | 9 | 2000 | 7 | 433 | 3.418426
0 | 0 | 4.74 | ZnO | 0 | 0 | 81.38 | 0 | 0 | 13.6 | 9 | 2000 | 7 | 453 | 3.399635
0 | 0 | 13.79 | ZnO | 0 | 0 | 81.38 | 0 | 0 | 6.7 | 9 | 4000 | 7 | 453 | 3.392
0 | 0 | 18 | Al2O3 | 0 | 0 | 101.96 | 0 | 0 | 184 | 3.8 | 10588.24 | 0.4 | 473 | 3.3
0 | 0 | 17.1 | Al2O3 | 0 | 0 | 101.96 | K | 5 | 184 | 3.8 | 10588.24 | 0.4 | 473 | 3.3
0 | 0 | 17.1 | Al2O3 | 0 | 0 | 101.96 | K | 5 | 181 | 3.8 | 10588.24 | 0.4 | 553 | 3.1
0 | 0 | 16.5 | SiO2 | 0 | 0 | 60.08 | Pd | 0.8 | 142.9 | 3 | 4000 | 4 | 553 | 3.023737
0 | 0 | 2.76 | ZnO | 0 | 0 | 81.38 | 0 | 0 | 17.6 | 9 | 2000 | 7 | 453 | 2.909965
0 | 0 | 7.54 | ZnO | 0 | 0 | 81.38 | 0 | 0 | 9.8 | 9 | 2000 | 7 | 433 | 2.840752
0 | 0 | 7.54 | ZnO | 0 | 0 | 81.38 | 0 | 0 | 9.8 | 9 | 4000 | 7 | 453 | 2.784
0 | 0 | 17.1 | Al2O3 | 0 | 0 | 101.96 | K | 5 | 181 | 3.8 | 10588.24 | 10 | 443 | 2.7
0 | 0 | 16.5 | SiO2 | 0 | 0 | 60.08 | Pd | 0.8 | 142.9 | 3 | 4000 | 4 | 593 | 2.419455
0 | 0 | 4.74 | ZnO | 0 | 0 | 81.38 | 0 | 0 | 13.6 | 9 | 2000 | 7 | 433 | 2.087584
0 | 0 | 16.5 | SiO2 | 0 | 0 | 60.08 | Pd | 0.8 | 142.9 | 3 | 4000 | 4 | 613 | 2.085455
0 | 0 | 4.74 | ZnO | 0 | 0 | 81.38 | 0 | 0 | 13.6 | 9 | 4000 | 7 | 453 | 2.016
0 | 0 | 16.5 | SiO2 | 0 | 0 | 60.08 | Pd | 0.8 | 142.9 | 3 | 4000 | 4 | 533 | 1.943732
0 | 0 | 0.5 | ZnO | 0 | 0 | 81.38 | 0 | 0 | 24.4 | 9 | 2000 | 7 | 453 | 1.930624
0 | 0 | 2.76 | ZnO | 0 | 0 | 81.38 | 0 | 0 | 17.6 | 9 | 2000 | 7 | 433 | 1.899249
0 | 0 | 18 | Al2O3 | 0 | 0 | 101.96 | 0 | 0 | 184 | 3.8 | 10588.24 | 0.4 | 443 | 1.8
0 | 0 | 17.1 | Al2O3 | 0 | 0 | 101.96 | K | 5 | 184 | 3.8 | 10588.24 | 0.4 | 443 | 1.8
0 | 0 | 2.76 | ZnO | 0 | 0 | 81.38 | 0 | 0 | 17.6 | 9 | 4000 | 7 | 453 | 1.728
0 | 0 | 16.5 | SiO2 | 0 | 0 | 60.08 | Pd | 0.8 | 142.9 | 3 | 4000 | 4 | 513 | 1.347793
0 | 0 | 0.5 | ZnO | 0 | 0 | 81.38 | 0 | 0 | 24.4 | 9 | 4000 | 7 | 453 | 1.056
0 | 0 | 0.5 | ZnO | 0 | 0 | 81.38 | 0 | 0 | 24.4 | 9 | 2000 | 7 | 433 | 1.03308
0 | 0 | 17.1 | Al2O3 | 0 | 0 | 101.96 | Ba | 5 | 166 | 3.8 | 10588.24 | 0.4 | 443 | 1
0 | 0 | 6 | SiC | 0 | 0 | 40.11 | Zn | 5 | 17 | 9 | 7500 | 0.1 | 523 | 0.908713
0 | 0 | 6 | SiC | 0 | 0 | 40.11 | Zn | 5 | 17 | 9 | 7500 | 0.1 | 498 | 0.888808
0 | 0 | 6 | SiC | 0 | 0 | 40.11 | Zn | 5 | 17 | 9 | 7500 | 0.1 | 548 | 0.7676436
0 | 0 | 6 | SiC | 0 | 0 | 40.11 | Zn | 5 | 17 | 9 | 7500 | 0.1 | 473 | 0.7618959
0 | 0 | 64.5 | ZnO | Al2O3 | 0 | 0 | 0 | 0 | 81 | 4 | 36000 | 5 | 513 | 1222.6
0 | 0 | 64.5 | ZnO | Al2O3 | 0 | 0 | 0 | 0 | 81 | 4 | 48000 | 5 | 513 | 1158.6
0 | 0 | 64.5 | ZnO | Al2O3 | 0 | 0 | 0 | 0 | 81 | 4 | 24000 | 4 | 473 | 411.8
0 | 0 | 64.5 | ZnO | Al2O3 | 0 | 0 | 0 | 0 | 81 | 4 | 24000 | 4 | 493 | 700.6
0 | 0 | 64.5 | ZnO | Al2O3 | 0 | 0 | 0 | 0 | 81 | 4 | 42000 | 4 | 493 | 906.2
0 | 0 | 64.5 | ZnO | Al2O3 | 0 | 0 | 0 | 0 | 81 | 4 | 42000 | 4 | 513 | 1177.4
0 | 0 | 67 | ZnO | Al2O3 | 0 | 0 | 0 | 0 | 96 | 4 | 36000 | 5 | 493 | 803.2
0 | 0 | 67 | ZnO | Al2O3 | 0 | 0 | 0 | 0 | 96 | 4 | 36000 | 5 | 513 | 1085
0 | 0 | 67 | ZnO | Al2O3 | 0 | 0 | 0 | 0 | 96 | 4 | 48000 | 5 | 513 | 1370.4
0 | 0 | 67 | ZnO | Al2O3 | 0 | 0 | 0 | 0 | 96 | 4 | 24000 | 4 | 473 | 382.4
0 | 0 | 67 | ZnO | Al2O3 | 0 | 0 | 0 | 0 | 96 | 4 | 42000 | 4 | 493 | 887.2
0 | 0 | 67 | ZnO | Al2O3 | 0 | 0 | 0 | 0 | 96 | 4 | 42000 | 4 | 513 | 1119
0 | 0 | 67 | ZnO | Al2O3 | 0 | 0 | 0 | 0 | 96 | 3 | 24000 | 3 | 513 | 440

## DOI_Vlookup (hidden)
STY | DOI
1.8 | https://doi.org/10.1039/C2CY20604H
3.3 | https://doi.org/10.1039/C2CY20604H
7 | https://doi.org/10.1039/C2CY20604H
7.4 | https://doi.org/10.1039/C2CY20604H
9 | https://doi.org/10.1039/C2CY20604H
13.2 | https://doi.org/10.1039/C2CY20604H
14.9 | https://doi.org/10.1039/C2CY20604H
22.6 | https://doi.org/10.1039/C2CY20604H
20.5 | https://doi.org/10.1039/C2CY20604H
23.1 | https://doi.org/10.1039/C2CY20604H
19.5 | https://doi.org/10.1039/C2CY20604H
33.7 | https://doi.org/10.1039/C2CY20604H
43.5 | https://doi.org/10.1039/C2CY20604H
22.2 | https://doi.org/10.1039/C2CY20604H
20.1 | https://doi.org/10.1039/C2CY20604H
75 | https://doi.org/10.1039/C2CY20604H
103.4 | https://doi.org/10.1039/C2CY20604H
53.4 | https://doi.org/10.1039/C2CY20604H
35.2 | https://doi.org/10.1039/C2CY20604H
39.9 | https://doi.org/10.1039/C2CY20604H
1 | https://doi.org/10.1039/C2CY20604H
11.8 | https://doi.org/10.1039/C2CY20604H
9.4 | https://doi.org/10.1039/C2CY20604H
12.6 | https://doi.org/10.1039/C2CY20604H
9.3 | https://doi.org/10.1039/C2CY20604H
9.8 | https://doi.org/10.1039/C2CY20604H
30 | https://doi.org/10.1039/C2CY20604H
42.5 | https://doi.org/10.1039/C2CY20604H
35.5 | https://doi.org/10.1039/C2CY20604H
35 | https://doi.org/10.1039/C2CY20604H
13.7 | https://doi.org/10.1039/C2CY20604H
51.9 | https://doi.org/10.1039/C2CY20604H
42.4 | https://doi.org/10.1039/C2CY20604H
33.5 | https://doi.org/10.1039/C2CY20604H
70.7 | https://doi.org/10.1039/C2CY20604H
37.1 | https://doi.org/10.1039/C2CY20604H
74.1 | https://doi.org/10.1039/C2CY20604H
56.5 | https://doi.org/10.1039/C2CY20604H
40.2 | https://doi.org/10.1039/C2CY20604H
41.9 | https://doi.org/10.1039/C2CY20604H
3.9 | https://doi.org/10.1039/C2CY20604H
6.6 | https://doi.org/10.1039/C2CY20604H
3.7 | https://doi.org/10.1039/C2CY20604H
1.8 | https://doi.org/10.1039/C2CY20604H
3.1 | https://doi.org/10.1039/C2CY20604H
6.6 | https://doi.org/10.1039/C2CY20604H
7.3 | https://doi.org/10.1039/C2CY20604H
3.3 | https://doi.org/10.1039/C2CY20604H
5.8 | https://doi.org/10.1039/C2CY20604H
4.3 | https://doi.org/10.1039/C2CY20604H
2.7 | https://doi.org/10.1039/C2CY20604H
4.6 | https://doi.org/10.1039/C2CY20604H
6.3 | https://doi.org/10.1039/C2CY20604H
4.4 | https://doi.org/10.1039/C2CY20604H
5.5 | https://doi.org/10.1039/C2CY20604H
5.4 | https://doi.org/10.1039/C2CY20604H
11 | https://doi.org/10.1039/C2CY20604H
6.9 | https://doi.org/10.1039/C2CY20604H
10.6 | https://doi.org/10.1039/C2CY20604H
18.2 | https://doi.org/10.1039/C2CY20604H
54.4 | https://doi.org/10.1016/j.cattod.2019.01.015
86.4 | https://doi.org/10.1016/j.cattod.2019.01.015
160 | https://doi.org/10.1016/j.cattod.2019.01.015
185.6 | https://doi.org/10.1016/j.cattod.2019.01.015
131.2 | https://doi.org/10.1016/j.cattod.2019.01.015
128 | https://doi.org/10.1016/j.cattod.2019.01.015
182.4 | https://doi.org/10.1016/j.cattod.2019.01.015
329.6 | https://doi.org/10.1016/j.cattod.2019.01.015
380.8 | https://doi.org/10.1016/j.cattod.2019.01.015
262.4 | https://doi.org/10.1016/j.cattod.2019.01.015
59.2 | https://doi.org/10.1016/j.cattod.2019.01.015
86.4 | https://doi.org/10.1016/j.cattod.2019.01.015
188.8 | https://doi.org/10.1016/j.cattod.2019.01.015
240 | https://doi.org/10.1016/j.cattod.2019.01.015
230.4 | https://doi.org/10.1016/j.cattod.2019.01.015
61.59168 | https://doi.org/10.1016/j.catcom.2014.05.014
69.5408 | https://doi.org/10.1016/j.catcom.2014.05.014
54.00576 | https://doi.org/10.1016/j.catcom.2014.05.014
290.24 | https://doi.org/10.1016/j.catcom.2014.05.014
452.16 | https://doi.org/10.1016/j.catcom.2014.05.014
580.8 | https://doi.org/10.1016/j.catcom.2014.05.014
277.9842 | https://doi.org/10.1016/j.catcom.2014.05.014
328.9336 | https://doi.org/10.1016/j.catcom.2014.05.014
237.6173 | https://doi.org/10.1016/j.catcom.2014.05.014
338.4732 | https://doi.org/10.1016/j.catcom.2014.05.014
388.2574 | https://doi.org/10.1016/j.catcom.2014.05.014
327.524 | https://doi.org/10.1016/j.catcom.2014.05.014
338.4732 | https://doi.org/10.1016/j.catcom.2014.05.014
388.2574 | https://doi.org/10.1016/j.catcom.2014.05.014
327.524 | https://doi.org/10.1016/j.catcom.2014.05.014
395.2 | https://doi.org/10.1016/j.catcom.2014.05.014
557.12 | https://doi.org/10.1016/j.catcom.2014.05.014
640.32 | https://doi.org/10.1016/j.catcom.2014.05.014
43.52896 | https://doi.org/10.1016/j.catcom.2014.05.014
61.702872 | https://doi.org/10.1016/j.catcom.2014.05.014
48.612832 | https://doi.org/10.1016/j.catcom.2014.05.014
159.36 | https://doi.org/10.1016/j.catcom.2014.05.014
233.28 | https://doi.org/10.1016/j.catcom.2014.05.014
354.56 | https://doi.org/10.1016/j.catcom.2014.05.014
43.70432 | https://doi.org/10.1016/j.catcom.2014.05.014
64.38204 | https://doi.org/10.1016/j.catcom.2014.05.014
50.583296 | https://doi.org/10.1016/j.catcom.2014.05.014
195.2 | https://doi.org/10.1016/j.catcom.2014.05.014
349.76 | https://doi.org/10.1016/j.catcom.2014.05.014
483.2 | https://doi.org/10.1016/j.catcom.2014.05.014
43.38813 | https://doi.org/10.1016/j.apsusc.2015.02.122
50.36551 | https://doi.org/10.1016/j.apsusc.2015.02.122
42.50535 | https://doi.org/10.1016/j.apsusc.2015.02.122
47.15751 | https://doi.org/10.1016/j.apsusc.2015.02.122
54.53685 | https://doi.org/10.1016/j.apsusc.2015.02.122
44.98741 | https://doi.org/10.1016/j.apsusc.2015.02.122
56.11385 | https://doi.org/10.1016/j.apsusc.2015.02.122
60.82172 | https://doi.org/10.1016/j.apsusc.2015.02.122
46.42557 | https://doi.org/10.1016/j.apsusc.2015.02.122
62.38586 | https://doi.org/10.1016/j.apsusc.2015.02.122
65.31874 | https://doi.org/10.1016/j.apsusc.2015.02.122
48.08142 | https://doi.org/10.1016/j.apsusc.2015.02.122
61.12 | https://doi.org/10.1016/j.ijhydene.2018.12.131
58.24 | https://doi.org/10.1016/j.ijhydene.2018.12.131
71.36 | https://doi.org/10.1016/j.ijhydene.2018.12.131
74.56 | https://doi.org/10.1016/j.ijhydene.2018.12.131
129.6 | https://doi.org/10.1021/acs.iecr.8b01246
462.4 | https://doi.org/10.1021/acs.iecr.8b01246
579.2 | https://doi.org/10.1021/acs.iecr.8b01246
186.24 | https://doi.org/10.1021/acs.iecr.8b01246
474.56 | https://doi.org/10.1021/acs.iecr.8b01246
852.48 | https://doi.org/10.1021/acs.iecr.8b01246
1078.72 | https://doi.org/10.1021/acs.iecr.8b01246
150.72 | https://doi.org/10.1016/j.apcata.2019.05.019
157.76 | https://doi.org/10.1016/j.apcata.2019.05.019
138.56 | https://doi.org/10.1016/j.apcata.2019.05.019
286.72 | https://doi.org/10.1016/j.apcata.2019.05.019
296 | https://doi.org/10.1016/j.apcata.2019.05.019
261.76 | https://doi.org/10.1016/j.apcata.2019.05.019
208.32 | https://doi.org/10.1016/j.apcata.2019.05.019
209.6 | https://doi.org/10.1016/j.apcata.2019.05.019
188.48 | https://doi.org/10.1016/j.apcata.2019.05.019
58.88 | https://doi.org/10.1016/j.enconman.2015.07.033
80.19 | https://doi.org/10.1016/j.enconman.2015.07.033
77.832 | https://doi.org/10.1016/j.enconman.2015.07.033
60.16 | https://doi.org/10.1016/j.enconman.2015.07.033
81.81 | https://doi.org/10.1016/j.enconman.2015.07.033
83.7 | https://doi.org/10.1016/j.enconman.2015.07.033
2233.6 | https://doi.org/10.1016/j.ijhydene.2018.03.202
1532.8 | https://doi.org/10.1016/j.ijhydene.2018.03.202
3369.6 | https://doi.org/10.1016/j.ijhydene.2018.03.202
158.08 | https://doi.org/10.1016/j.apcatb.2019.117941
376 | https://doi.org/10.1016/j.apcatb.2019.117941
324.3 | https://doi.org/10.1016/j.apcatb.2019.117941
250.2 | https://doi.org/10.1016/j.apcatb.2019.117941
28.9 | https://doi.org/10.1039/C5RA04774A
49.4 | https://doi.org/10.1039/C5RA04774A
62.2 | https://doi.org/10.1039/C5RA04774A
33.4 | https://doi.org/10.1039/C5RA04774A
61.8 | https://doi.org/10.1039/C5RA04774A
70.7 | https://doi.org/10.1039/C5RA04774A
55.5 | https://doi.org/10.1039/C5RA04774A
70.5 | https://doi.org/10.1039/C5RA04774A
83.9 | https://doi.org/10.1039/C5RA04774A
56.6 | https://doi.org/10.1016/j.catcom.2016.06.010
51 | https://doi.org/10.1016/j.catcom.2016.06.010
46.9 | https://doi.org/10.1016/j.catcom.2016.06.010
136.6 | https://doi.org/10.1016/j.catcom.2016.06.010
146.2 | https://doi.org/10.1016/j.catcom.2016.06.010
153.9 | https://doi.org/10.1016/j.catcom.2016.06.010
11 | https://doi.org/10.1016/j.cattod.2016.02.004
55 | https://doi.org/10.1016/j.cattod.2016.02.004
68 | https://doi.org/10.1016/j.cattod.2016.02.004
87 | https://doi.org/10.1016/j.cattod.2016.02.004
74 | https://doi.org/10.1016/j.cattod.2016.02.004
59 | https://doi.org/10.1016/j.cattod.2016.02.004
340 | https://doi.org/10.1016/j.apcata.2013.09.026
420 | https://doi.org/10.1016/j.apcata.2013.09.026
440 | https://doi.org/10.1016/j.apcata.2013.09.026
450 | https://doi.org/10.1016/j.apcata.2013.09.026
490 | https://doi.org/10.1016/j.apcata.2013.09.026
520 | https://doi.org/10.1016/j.apcata.2013.09.026
19.8 | https://doi.org/10.1016/j.jcou.2016.11.015
25.2 | https://doi.org/10.1016/j.jcou.2016.11.015
34.9 | https://doi.org/10.1016/j.jcou.2016.11.015
42.4 | https://doi.org/10.1016/j.jcou.2016.11.015
39.3 | https://doi.org/10.1016/j.jcou.2016.11.015
50 | https://doi.org/10.1016/j.jcou.2016.11.015
46.8 | https://doi.org/10.1016/j.jcou.2016.11.015
54.8 | https://doi.org/10.1016/j.jcou.2016.11.015
370 | https://doi.org/10.1039/C9RA00658C
500 | https://doi.org/10.1039/C9RA00658C
300 | https://doi.org/10.1039/C9RA00658C
180 | https://doi.org/10.1039/C9RA00658C
154.28 | https://doi.org/10.1016/j.jcat.2019.09.025
159.07 | https://doi.org/10.1016/j.jcat.2019.09.025
205.81 | https://doi.org/10.1016/j.jcat.2019.09.025
213.91 | https://doi.org/10.1016/j.jcat.2019.09.025
314 | https://doi.org/10.1016/j.cattod.2015.09.028
453 | https://doi.org/10.1016/j.cattod.2015.09.028
346 | https://doi.org/10.1016/j.cattod.2015.09.028
429 | https://doi.org/10.1016/j.cattod.2015.09.028
486 | https://doi.org/10.1016/j.cattod.2015.09.028
366 | https://doi.org/10.1016/j.cattod.2015.09.028
86.4 | https://doi.org/10.1016/S0926-860X(98)00079-9
138.88 | https://doi.org/10.1016/S0926-860X(98)00079-9
80.64 | https://doi.org/10.1016/S0926-860X(98)00079-9
120.32 | https://doi.org/10.1016/S0926-860X(98)00079-9
91.2 | https://doi.org/10.1016/S0926-860X(98)00079-9
161.92 | https://doi.org/10.1016/S0926-860X(98)00079-9
88.32 | https://doi.org/10.1016/S0926-860X(98)00079-9
156.8 | https://doi.org/10.1016/S0926-860X(98)00079-9
0 | https://doi.org/10.1006/jcat.1997.1554
0 | https://doi.org/10.1006/jcat.1997.1554
0 | https://doi.org/10.1006/jcat.1997.1554
0 | https://doi.org/10.1006/jcat.1997.1554
0 | https://doi.org/10.1006/jcat.1997.1554
0 | https://doi.org/10.1006/jcat.1997.1554
0 | https://doi.org/10.1006/jcat.1997.1554
0 | https://doi.org/10.1006/jcat.1997.1554
0 | https://doi.org/10.1006/jcat.1997.1554
256 | https://doi.org/10.1016/j.apcatb.2013.05.019
455.36 | https://doi.org/10.1016/j.apcatb.2013.05.019
326.4 | https://doi.org/10.1016/j.apcatb.2013.05.019
269.12 | https://doi.org/10.1016/j.apcatb.2013.05.019
485.44 | https://doi.org/10.1016/j.apcatb.2013.05.019
324.16 | https://doi.org/10.1016/j.apcatb.2013.05.019
296 | https://doi.org/10.1016/j.apcatb.2013.05.019
501.44 | https://doi.org/10.1016/j.apcatb.2013.05.019
316.8 | https://doi.org/10.1016/j.apcatb.2013.05.019
288 | https://doi.org/10.1016/j.apcatb.2013.05.019
320 | https://doi.org/10.1016/j.apcatb.2013.05.019
320 | https://doi.org/10.1016/j.apcatb.2013.05.019
512 | https://doi.org/10.1016/j.apcatb.2013.05.019
672 | https://doi.org/10.1016/j.apcatb.2013.05.019
704 | https://doi.org/10.1016/j.apcatb.2013.05.019
101.92 | https://doi.org/10.1016/S0926-3373(01)00203-X
129.76 | https://doi.org/10.1016/S0926-3373(01)00203-X
145.376 | https://doi.org/10.1016/S0926-3373(01)00203-X
247.168 | https://doi.org/10.1016/S0926-3373(01)00203-X
343.616 | https://doi.org/10.1016/S0926-3373(01)00203-X
377.76 | https://doi.org/10.1016/S0926-3373(01)00203-X
152.352 | https://doi.org/10.1016/S0926-3373(01)00203-X
225.568 | https://doi.org/10.1016/S0926-3373(01)00203-X
259.456 | https://doi.org/10.1016/S0926-3373(01)00203-X
84.512 | https://doi.org/10.1016/S0926-3373(01)00203-X
88.768 | https://doi.org/10.1016/S0926-3373(01)00203-X
101.184 | https://doi.org/10.1016/S0926-3373(01)00203-X
102.528 | https://doi.org/10.1016/S0926-3373(01)00203-X
122.368 | https://doi.org/10.1016/S0926-3373(01)00203-X
129.216 | https://doi.org/10.1016/S0926-3373(01)00203-X
95.392 | https://doi.org/10.1016/S0926-3373(01)00203-X
132.768 | https://doi.org/10.1016/S0926-3373(01)00203-X
165.44 | https://doi.org/10.1016/S0926-3373(01)00203-X
28.1 | https://doi.org/10.1016/j.apcatb.2019.03.059
27.8 | https://doi.org/10.1016/j.apcatb.2019.03.059
28.8 | https://doi.org/10.1016/j.apcatb.2019.03.059
21.2 | https://doi.org/10.1016/j.apcatb.2019.03.059
117.2 | https://doi.org/10.1016/j.apcatb.2019.03.059
181.3 | https://doi.org/10.1016/j.apcatb.2019.03.059
199 | https://doi.org/10.1016/j.apcatb.2019.03.059
240 | https://doi.org/10.1016/j.apcatb.2019.03.059
241.28 | https://doi.org/10.1039/B105235G
320 | https://doi.org/10.1039/B105235G
361.6 | https://doi.org/10.1039/B105235G
217.28 | https://doi.org/10.1039/B105235G
252.16 | https://doi.org/10.1039/B105235G
324.16 | https://doi.org/10.1039/B105235G
79.36 | https://doi.org/10.1023/A:1015316610657
129.92 | https://doi.org/10.1023/A:1015316610657
186.56 | https://doi.org/10.1023/A:1015316610657
284.48 | https://doi.org/10.1023/A:1015316610657
86.08 | https://doi.org/10.1023/A:1015316610657
143.36 | https://doi.org/10.1023/A:1015316610657
215.04 | https://doi.org/10.1023/A:1015316610657
321.92 | https://doi.org/10.1023/A:1015316610657
102.4 | https://doi.org/10.1006/jcat.2002.3676
158.4 | https://doi.org/10.1006/jcat.2002.3676
243.84 | https://doi.org/10.1006/jcat.2002.3676
96.32 | https://doi.org/10.1006/jcat.2002.3676
154.88 | https://doi.org/10.1006/jcat.2002.3676
216.64 | https://doi.org/10.1006/jcat.2002.3676
66.88 | https://doi.org/10.1006/jcat.2002.3676
90.24 | https://doi.org/10.1006/jcat.2002.3676
153.28 | https://doi.org/10.1006/jcat.2002.3676
135.36 | https://doi.org/10.1006/jcat.2002.3677
184.64 | https://doi.org/10.1006/jcat.2002.3677
284.16 | https://doi.org/10.1006/jcat.2002.3677
9.6 | https://doi.org/10.1006/jcat.2002.3677
12.8 | https://doi.org/10.1006/jcat.2002.3677
16 | https://doi.org/10.1006/jcat.2002.3677
145.92 | https://doi.org/10.1006/jcat.2002.3677
202.56 | https://doi.org/10.1006/jcat.2002.3677
326.4 | https://doi.org/10.1006/jcat.2002.3677
40 | https://doi.org/10.1016/j.apcata.2004.09.014
71 | https://doi.org/10.1016/j.apcata.2004.09.014
181 | https://doi.org/10.1016/j.apcata.2004.09.014
8.4 | https://doi.org/10.1016/j.apcata.2004.09.014
8 | https://doi.org/10.1016/j.apcata.2004.09.014
15 | https://doi.org/10.1016/j.apcata.2004.09.014
11 | https://doi.org/10.1016/j.apcata.2004.09.014
19 | https://doi.org/10.1016/j.apcata.2004.09.014
13 | https://doi.org/10.1016/j.apcata.2004.09.014
6.72 | https://doi.org/10.1016/S1872-5813(10)60041-2
56.32 | https://doi.org/10.1016/S1872-5813(10)60041-2
38.4 | https://doi.org/10.1016/S1872-5813(10)60041-2
45.28 | https://doi.org/10.1016/S0926-3373(00)00205-8
51.84 | https://doi.org/10.1016/S0926-3373(00)00205-8
64.576 | https://doi.org/10.1016/S0926-3373(00)00205-8
33.056 | https://doi.org/10.1016/S0926-3373(00)00205-8
56.256 | https://doi.org/10.1016/S0926-3373(00)00205-8
60.288 | https://doi.org/10.1016/S0926-3373(00)00205-8
86.048 | https://doi.org/10.1016/S0926-3373(00)00205-8
83.904 | https://doi.org/10.1016/S0926-3373(00)00205-8
144.384 | https://doi.org/10.1016/S0926-3373(00)00205-8
224.608 | https://doi.org/10.1016/S0926-3373(00)00205-8
246.272 | https://doi.org/10.1016/S0926-3373(00)00205-8
349.248 | https://doi.org/10.1016/S0926-3373(00)00205-8
66.304 | https://doi.org/10.1016/S0926-3373(00)00205-8
68 | https://doi.org/10.1016/S0926-3373(00)00205-8
65.344 | https://doi.org/10.1016/S0926-3373(00)00205-8
0 | https://doi.org/10.1016/j.enconman.2006.01.010
0 | https://doi.org/10.1016/j.enconman.2006.01.010
0 | https://doi.org/10.1016/j.enconman.2006.01.010
0 | https://doi.org/10.1016/j.enconman.2006.01.010
0 | https://doi.org/10.1016/j.enconman.2006.01.010
0 | https://doi.org/10.1016/j.enconman.2006.01.010
0 | https://doi.org/10.1016/j.enconman.2006.01.010
0 | https://doi.org/10.1016/j.enconman.2006.01.010
0 | https://doi.org/10.1016/j.enconman.2006.01.010
24.89143 | https://doi.org/10.1016/j.jcat.2007.04.003
43.04143 | https://doi.org/10.1016/j.jcat.2007.04.003
74.67429 | https://doi.org/10.1016/j.jcat.2007.04.003
20.22429 | https://doi.org/10.1016/j.jcat.2007.04.003
36.33143 | https://doi.org/10.1016/j.jcat.2007.04.003
54.54429 | https://doi.org/10.1016/j.jcat.2007.04.003
65.96229 | https://doi.org/10.1016/j.jcat.2007.04.003
123.7909 | https://doi.org/10.1016/j.jcat.2007.04.003
184.228 | https://doi.org/10.1016/j.jcat.2007.04.003
66.05217 | https://doi.org/10.1016/j.jcat.2007.04.003
105.913 | https://doi.org/10.1016/j.jcat.2007.04.003
121.44528 | https://doi.org/10.1016/j.jcat.2007.04.003
391 | https://doi.org/10.1016/S1004-9541(09)60038-0
416 | https://doi.org/10.1016/S1004-9541(09)60038-0
435.2 | https://doi.org/10.1016/S1004-9541(09)60038-0
412.6 | https://doi.org/10.1016/S1004-9541(09)60038-0
3333 | https://doi.org/10.1016/S1004-9541(09)60038-0
112.3232 | https://doi.org/10.1016/j.jechem.2019.03.001
113.90625 | https://doi.org/10.1016/j.jechem.2019.03.001
200.68125 | https://doi.org/10.1016/j.jechem.2019.03.001
177.7286 | https://doi.org/10.1016/j.jechem.2019.03.001
149.6518 | https://doi.org/10.1016/j.jechem.2019.03.001
114.6321 | https://doi.org/10.1016/j.jechem.2019.03.001
126.6214 | https://doi.org/10.1016/j.jechem.2019.03.001
115.35 | https://doi.org/10.1016/j.jechem.2019.03.001
108.4286 | https://doi.org/10.1016/j.cattod.2011.04.038
161.2286 | https://doi.org/10.1016/j.cattod.2011.04.038
195.8629 | https://doi.org/10.1016/j.cattod.2011.04.038
46.86 | https://doi.org/10.1016/j.cattod.2011.04.038
85.67429 | https://doi.org/10.1016/j.cattod.2011.04.038
115.2171 | https://doi.org/10.1016/j.cattod.2011.04.038
157.6457 | https://doi.org/10.1016/j.cattod.2011.04.038
230.2457 | https://doi.org/10.1016/j.cattod.2011.04.038
263.34 | https://doi.org/10.1016/j.cattod.2011.04.038
90.51429 | https://doi.org/10.1016/j.cattod.2011.04.038
145.0429 | https://doi.org/10.1016/j.cattod.2011.04.038
163.3657 | https://doi.org/10.1016/j.cattod.2011.04.038
49.21714 | https://doi.org/10.1016/j.cattod.2011.04.038
84.7 | https://doi.org/10.1016/j.cattod.2011.04.038
124.7086 | https://doi.org/10.1016/j.cattod.2011.04.038
47.38257 | https://doi.org/10.1016/S1872-5813(12)60002-4
52.3503 | https://doi.org/10.1016/S1872-5813(12)60002-4
97.70649 | https://doi.org/10.1016/S1872-5813(12)60002-4
61.00677 | https://doi.org/10.1016/S1872-5813(12)60002-4
49.69026 | https://doi.org/10.1016/S1872-5813(12)60002-4
109.5865 | https://doi.org/10.1016/j.apcata.2006.05.035
141.3227 | https://doi.org/10.1016/j.apcata.2006.05.035
179.0694 | https://doi.org/10.1016/j.apcata.2006.05.035
59.27153 | https://doi.org/10.1016/j.apcata.2006.05.035
95.1215 | https://doi.org/10.1016/j.apcata.2006.05.035
149.6438 | https://doi.org/10.1016/j.apcata.2006.05.035
83.00888 | https://doi.org/10.1016/j.apcata.2006.05.035
121.3885 | https://doi.org/10.1016/j.apcata.2006.05.035
155.3398 | https://doi.org/10.1016/j.apcata.2006.05.035
88.70686 | https://doi.org/10.1016/j.apcata.2006.05.035
131.8293 | https://doi.org/10.1016/j.apcata.2006.05.035
184.449 | https://doi.org/10.1016/j.apcata.2006.05.035
31.74068 | https://doi.org/10.1016/j.apcata.2006.05.035
53.03605 | https://doi.org/10.1016/j.apcata.2006.05.035
95.52753 | https://doi.org/10.1016/j.apcata.2006.05.035
1013.8 | https://doi.org/10.1016/j.jcat.2013.09.005
878.5 | https://doi.org/10.1016/j.jcat.2013.09.005
878 | https://doi.org/10.1016/j.jcat.2013.09.005
702.3 | https://doi.org/10.1016/j.jcat.2013.09.005
630.3 | https://doi.org/10.1016/j.jcat.2013.09.005
1990 | https://doi.org/10.1016/j.jcat.2013.09.005
0 | https://doi.org/10.1016/j.jcat.2013.09.005
0 | https://doi.org/10.1016/j.jcat.2013.09.005
0 | https://doi.org/10.1016/j.jcat.2013.09.005
0 | https://doi.org/10.1016/j.jcat.2013.09.005
0 | https://doi.org/10.1016/j.jcat.2013.09.005
0 | https://doi.org/10.1016/j.jcat.2013.09.005
0 | https://doi.org/10.1016/j.jcat.2013.09.005
0 | https://doi.org/10.1016/j.jcat.2013.09.005
0 | https://doi.org/10.1016/j.jcat.2013.09.005
0 | https://doi.org/10.1016/j.jcat.2013.09.005
370.4 | https://doi.org/10.1016/j.jcat.2013.09.005
797.7 | https://doi.org/10.1016/j.jcat.2013.09.005
1582 | https://doi.org/10.1016/j.jcat.2013.09.005
2890 | https://doi.org/10.1016/j.jcat.2013.09.005
4778.3 | https://doi.org/10.1016/j.jcat.2013.09.005
6314 | https://doi.org/10.1016/j.jcat.2013.09.005
7729 | https://doi.org/10.1016/j.jcat.2013.09.005
56.27057 | https://doi.org/10.1016/j.catcom.2009.05.004
61.41857 | https://doi.org/10.1016/j.catcom.2009.05.004
54.40629 | https://doi.org/10.1016/j.catcom.2009.05.004
45.14979 | https://doi.org/10.1016/j.catcom.2009.05.004
34.95343 | https://doi.org/10.1016/j.catcom.2009.05.004
29.93529 | https://doi.org/10.1016/j.catcom.2009.05.004
54.77143 | https://doi.org/10.1016/j.jcat.2010.01.009
25.2 | https://doi.org/10.1016/j.jcat.2010.01.009
18.4725 | https://doi.org/10.1016/j.jcat.2010.01.009
25.425 | https://doi.org/10.1016/j.jcat.2010.01.009
29.92564 | https://doi.org/10.1016/j.jcat.2010.01.009
38.93283 | https://doi.org/10.1016/j.jcat.2010.01.009
63.22447 | https://doi.org/10.1016/j.jcat.2010.01.009
49.5925 | https://doi.org/10.1016/j.jcat.2010.01.009
21.92088 | https://doi.org/10.1016/j.jcat.2010.01.009
36.60565 | https://doi.org/10.1016/j.jcat.2010.01.009
39.81235 | https://doi.org/10.1016/j.jcat.2010.01.009
11.12615 | https://doi.org/10.1016/j.jcat.2010.01.009
24.05357 | https://doi.org/10.1016/j.jcat.2010.01.009
28.8395 | https://doi.org/10.1016/j.jcat.2010.01.009
104.95 | https://doi.org/10.1016/S1872-2067(10)60256-2
226.61 | https://doi.org/10.1016/S1872-2067(10)60256-2
255.42 | https://doi.org/10.1016/S1872-2067(10)60256-2
219.75 | https://doi.org/10.1016/S1872-2067(10)60256-2
816 | https://doi.org/10.1016/j.cattod.2013.03.005
1536 | https://doi.org/10.1016/j.cattod.2013.03.005
1804.8 | https://doi.org/10.1016/j.cattod.2013.03.005
944 | https://doi.org/10.1016/j.cattod.2013.03.005
569.6 | https://doi.org/10.1016/j.cattod.2013.03.005
140.8 | https://doi.org/10.1016/j.cattod.2013.03.005
138.7534 | https://doi.org/10.1016/j.apcata.2013.10.010
95.39295 | https://doi.org/10.1016/j.apcata.2013.10.010
70.84785 | https://doi.org/10.1016/j.apcata.2013.10.010
56.65763 | https://doi.org/10.1016/j.apcata.2013.10.010
53.03266 | https://doi.org/10.1016/j.apcata.2013.10.010
75.20308 | https://doi.org/10.1016/j.apcata.2013.10.010
62.50044 | https://doi.org/10.1016/j.apcata.2013.10.010
54.23274 | https://doi.org/10.1016/j.apcata.2013.10.010
83.27986 | https://doi.org/10.1016/j.apcata.2013.10.010
82.70945 | https://doi.org/10.1016/j.apcata.2013.10.010
66.08098 | https://doi.org/10.1016/j.apcata.2013.10.010
56.75579 | https://doi.org/10.1016/j.apcata.2013.10.010
51 | https://doi.org/10.1016/j.apcata.2014.05.034
102 | https://doi.org/10.1016/j.apcata.2014.05.034
161 | https://doi.org/10.1016/j.apcata.2014.05.034
526 | https://doi.org/10.1016/j.apcata.2014.05.034
555 | https://doi.org/10.1016/j.apcata.2014.05.034
68 | https://doi.org/10.1016/j.apcata.2014.05.034
145 | https://doi.org/10.1016/j.apcata.2014.05.034
130 | https://doi.org/10.1016/j.apcata.2014.05.034
456 | https://doi.org/10.1016/j.apcata.2014.05.034
355 | https://doi.org/10.1016/j.apcata.2014.05.034
312 | https://doi.org/10.1016/j.apcata.2014.05.034
202.9071 | https://doi.org/10.1155/2014/690514
310.6243 | https://doi.org/10.1155/2014/690514
389.82 | https://doi.org/10.1155/2014/690514
304.1614 | https://doi.org/10.1155/2014/690514
211.7699 | https://doi.org/10.1021/acscatal.5b00682
256.9176 | https://doi.org/10.1021/acscatal.5b00682
263.4416 | https://doi.org/10.1021/acscatal.5b00682
141.2216 | https://doi.org/10.1021/acscatal.5b00682
124.1821 | https://doi.org/10.1021/acscatal.5b00682
87.95477 | https://doi.org/10.1021/acscatal.5b00682
1.056 | https://doi.org/10.1039/C4CY00848K
1.03308 | https://doi.org/10.1039/C4CY00848K
1.930624 | https://doi.org/10.1039/C4CY00848K
3.598967 | https://doi.org/10.1039/C4CY00848K
1.728 | https://doi.org/10.1039/C4CY00848K
1.899249 | https://doi.org/10.1039/C4CY00848K
2.909965 | https://doi.org/10.1039/C4CY00848K
4.892199 | https://doi.org/10.1039/C4CY00848K
2.016 | https://doi.org/10.1039/C4CY00848K
2.087584 | https://doi.org/10.1039/C4CY00848K
3.399635 | https://doi.org/10.1039/C4CY00848K
5.595201 | https://doi.org/10.1039/C4CY00848K
2.784 | https://doi.org/10.1039/C4CY00848K
2.840752 | https://doi.org/10.1039/C4CY00848K
4.517202 | https://doi.org/10.1039/C4CY00848K
7.717106 | https://doi.org/10.1039/C4CY00848K
3.392 | https://doi.org/10.1039/C4CY00848K
3.418426 | https://doi.org/10.1039/C4CY00848K
5.282983 | https://doi.org/10.1039/C4CY00848K
8.658723 | https://doi.org/10.1039/C4CY00848K
8 | https://doi.org/10.1016/j.jiec.2015.03.001
8.75 | https://doi.org/10.1016/j.jiec.2015.03.001
11.02 | https://doi.org/10.1016/j.jiec.2015.03.001
19.94 | https://doi.org/10.1016/j.jiec.2015.03.001
31 | https://doi.org/10.1016/j.jiec.2015.03.001
48.07044 | https://doi.org/10.1016/j.jiec.2015.03.001
55.49053 | https://doi.org/10.1016/j.jiec.2015.03.001
63.41421 | https://doi.org/10.1016/j.jiec.2015.03.001
79.39859 | https://doi.org/10.1016/j.jiec.2015.03.001
28.1982 | https://doi.org/10.1016/j.jiec.2015.03.001
66.38002 | https://doi.org/10.1016/j.jiec.2015.03.001
80.6552 | https://doi.org/10.1016/j.jiec.2015.03.001
48.55037 | https://doi.org/10.1016/j.jiec.2015.03.001
41.83 | https://doi.org/10.1016/j.jiec.2015.03.001
92 | https://doi.org/10.1016/j.jiec.2015.03.001
117.16 | https://doi.org/10.1016/j.jiec.2015.03.001
121.5 | https://doi.org/10.1016/j.jiec.2015.03.001
256.6194 | https://doi.org/10.1016/j.fuel.2015.03.052
231.4055 | https://doi.org/10.1016/j.fuel.2015.03.052
229.8141 | https://doi.org/10.1016/j.fuel.2015.03.052
151.7078 | https://doi.org/10.1016/j.fuel.2015.03.052
69.4951 | https://doi.org/10.1016/j.fuel.2015.03.052
146.9264 | https://doi.org/10.1016/j.fuel.2015.03.052
289.5078 | https://doi.org/10.1016/j.fuel.2015.03.052
451.1083 | https://doi.org/10.1016/j.fuel.2015.03.052
554.1103 | https://doi.org/10.1016/j.fuel.2015.03.052
0 | https://doi.org/10.1016/j.jpowsour.2014.12.142
0 | https://doi.org/10.1016/j.jpowsour.2014.12.142
0 | https://doi.org/10.1016/j.jpowsour.2014.12.142
0 | https://doi.org/10.1016/j.jpowsour.2014.12.142
0 | https://doi.org/10.1016/j.jpowsour.2014.12.142
0 | https://doi.org/10.1016/j.jpowsour.2014.12.142
0 | https://doi.org/10.1016/j.jpowsour.2014.12.142
0 | https://doi.org/10.1016/j.jpowsour.2014.12.142
32.096 | https://doi.org/10.1016/j.cattod.2014.06.012
26.56 | https://doi.org/10.1016/j.cattod.2014.06.012
38.784 | https://doi.org/10.1016/j.cattod.2014.06.012
36.96 | https://doi.org/10.1016/j.cattod.2014.06.012
46.176 | https://doi.org/10.1016/j.cattod.2014.06.012
39.648 | https://doi.org/10.1016/j.cattod.2014.06.012
39.808 | https://doi.org/10.1016/j.cattod.2014.06.012
48.96 | https://doi.org/10.1016/j.cattod.2014.06.012
60.224 | https://doi.org/10.1016/j.cattod.2014.06.012
60.224 | https://doi.org/10.1016/j.cattod.2014.06.012
66.4 | https://doi.org/10.1016/j.cattod.2014.06.012
66.464 | https://doi.org/10.1016/j.cattod.2014.06.012
60.512 | https://doi.org/10.1016/j.cattod.2014.06.012
60.256 | https://doi.org/10.1016/j.cattod.2014.06.012
68.64 | https://doi.org/10.1016/j.cattod.2014.06.012
66.624 | https://doi.org/10.1016/j.cattod.2014.06.012
73.568 | https://doi.org/10.1016/j.cattod.2014.06.012
71.008 | https://doi.org/10.1016/j.cattod.2014.06.012
111.84 | https://doi.org/10.1016/j.cattod.2014.06.012
118.72 | https://doi.org/10.1016/j.cattod.2014.06.012
134.368 | https://doi.org/10.1016/j.cattod.2014.06.012
131.52 | https://doi.org/10.1016/j.cattod.2014.06.012
135.456 | https://doi.org/10.1016/j.cattod.2014.06.012
135.712 | https://doi.org/10.1016/j.cattod.2014.06.012
39.04044 | https://doi.org/10.1002/ente.201402091
49.91614 | https://doi.org/10.1002/ente.201402091
59.75058 | https://doi.org/10.1002/ente.201402091
50.40532 | https://doi.org/10.1002/ente.201402091
50.25055 | https://doi.org/10.1002/ente.201402091
63.83888 | https://doi.org/10.1002/ente.201402091
65.21703 | https://doi.org/10.1002/ente.201402091
50.47491 | https://doi.org/10.1002/ente.201402091
49.3318 | https://doi.org/10.1002/ente.201402091
61.52984 | https://doi.org/10.1002/ente.201402091
65.53937 | https://doi.org/10.1002/ente.201402091
51.54042 | https://doi.org/10.1002/ente.201402091
42.99032 | https://doi.org/10.1002/ente.201402091
56.04305 | https://doi.org/10.1002/ente.201402091
64.45519 | https://doi.org/10.1002/ente.201402091
52.45999 | https://doi.org/10.1002/ente.201402091
250 | https://doi.org/10.1039/C5CY00372E
330 | https://doi.org/10.1039/C5CY00372E
390 | https://doi.org/10.1039/C5CY00372E
350 | https://doi.org/10.1039/C5CY00372E
290 | https://doi.org/10.1039/C5CY00372E
59.41002 | https://doi.org/10.1039/C5CY00372E
166.7305 | https://doi.org/10.1039/C5CY00372E
414.8686 | https://doi.org/10.1039/C5CY00372E
133.7785 | https://doi.org/10.1039/C5CY00372E
283.1532 | https://doi.org/10.1039/C5CY00372E
669.191 | https://doi.org/10.1039/C5CY00372E
83.84965 | https://doi.org/10.1039/C5CY00372E
223.5325 | https://doi.org/10.1039/C5CY00372E
512.1593 | https://doi.org/10.1039/C5CY00372E
595.4887 | https://doi.org/10.1016/j.jcat.2016.03.020
699.6992 | https://doi.org/10.1016/j.jcat.2016.03.020
886.1278 | https://doi.org/10.1016/j.jcat.2016.03.020
616.7368 | https://doi.org/10.1016/j.jcat.2016.03.020
347.3459 | https://doi.org/10.1016/j.jcat.2016.03.020
9.8 | https://doi.org/10.1016/j.catcom.2016.06.010
13 | https://doi.org/10.1016/j.catcom.2016.06.010
13.1 | https://doi.org/10.1016/j.catcom.2016.06.010
56.6 | https://doi.org/10.1016/j.catcom.2016.06.010
51 | https://doi.org/10.1016/j.catcom.2016.06.010
46.9 | https://doi.org/10.1016/j.catcom.2016.06.010
136.6 | https://doi.org/10.1016/j.catcom.2016.06.010
146.2 | https://doi.org/10.1016/j.catcom.2016.06.010
153.9 | https://doi.org/10.1016/j.catcom.2016.06.010
0 | https://doi.org/10.1016/j.molcata.2016.09.032
0 | https://doi.org/10.1016/j.molcata.2016.09.032
0 | https://doi.org/10.1016/j.molcata.2016.09.032
0 | https://doi.org/10.1016/j.molcata.2016.09.032
0 | https://doi.org/10.1016/j.molcata.2016.09.032
0 | https://doi.org/10.1016/j.molcata.2016.09.032
0 | https://doi.org/10.1016/j.molcata.2016.09.032
0 | https://doi.org/10.1016/j.molcata.2016.09.032
0 | https://doi.org/10.1016/j.molcata.2016.09.032
0 | https://doi.org/10.1016/j.molcata.2016.09.032
0 | https://doi.org/10.1016/j.molcata.2016.09.032
0 | https://doi.org/10.1016/j.molcata.2016.09.032
38.4768 | https://doi.org/10.1039/C6RA28305E
45.1584 | https://doi.org/10.1039/C6RA28305E
27.7632 | https://doi.org/10.1039/C6RA28305E
11.8656 | https://doi.org/10.1039/C6RA28305E
100 | https://doi.org/10.1016/j.jtice.2017.06.049
150 | https://doi.org/10.1016/j.jtice.2017.06.049
210 | https://doi.org/10.1016/j.jtice.2017.06.049
280 | https://doi.org/10.1016/j.jtice.2017.06.049
60 | https://doi.org/10.1016/j.jtice.2017.06.049
110 | https://doi.org/10.1016/j.jtice.2017.06.049
140 | https://doi.org/10.1016/j.jtice.2017.06.049
190 | https://doi.org/10.1016/j.jtice.2017.06.049
60 | https://doi.org/10.1016/j.jtice.2017.06.049
70 | https://doi.org/10.1016/j.jtice.2017.06.049
90 | https://doi.org/10.1016/j.jtice.2017.06.049
120 | https://doi.org/10.1016/j.jtice.2017.06.049
45 | https://doi.org/10.1016/j.jtice.2017.06.049
50 | https://doi.org/10.1016/j.jtice.2017.06.049
80 | https://doi.org/10.1016/j.jtice.2017.06.049
90 | https://doi.org/10.1016/j.jtice.2017.06.049
83.82258 | https://doi.org/10.1016/j.cej.2017.02.010
65.88984 | https://doi.org/10.1016/j.cej.2017.02.010
17.14646 | https://doi.org/10.1016/j.cej.2017.02.010
98.78569 | https://doi.org/10.1016/j.cej.2017.02.010
81.71129 | https://doi.org/10.1016/j.cej.2017.02.010
32.43489 | https://doi.org/10.1016/j.cej.2017.02.010
150.4567 | https://doi.org/10.1016/j.cej.2017.02.010
103.8131 | https://doi.org/10.1016/j.cej.2017.02.010
56.12344 | https://doi.org/10.1016/j.cej.2017.02.010
78.77597 | https://doi.org/10.1016/j.cej.2017.02.010
57.90454 | https://doi.org/10.1016/j.cej.2017.02.010
31.69177 | https://doi.org/10.1016/j.cej.2017.02.010
55.90721 | https://doi.org/10.1016/j.cej.2017.02.010
41.29888 | https://doi.org/10.1016/j.cej.2017.02.010
10.92437 | https://doi.org/10.1016/j.cej.2017.02.010
40 | https://doi.org/10.1016/j.jcat.2017.12.029
65 | https://doi.org/10.1016/j.jcat.2017.12.029
98 | https://doi.org/10.1016/j.jcat.2017.12.029
116 | https://doi.org/10.1016/j.jcat.2017.12.029
119 | https://doi.org/10.1016/j.jcat.2017.12.029
164 | https://doi.org/10.1016/j.jcat.2017.12.029
207 | https://doi.org/10.1016/j.jcat.2017.12.029
197 | https://doi.org/10.1016/j.jcat.2017.12.029
75 | https://doi.org/10.1016/j.jcat.2017.12.029
125 | https://doi.org/10.1016/j.jcat.2017.12.029
167 | https://doi.org/10.1016/j.jcat.2017.12.029
183 | https://doi.org/10.1016/j.jcat.2017.12.029
50 | https://doi.org/10.1016/j.jcat.2017.12.029
100 | https://doi.org/10.1016/j.jcat.2017.12.029
147 | https://doi.org/10.1016/j.jcat.2017.12.029
168 | https://doi.org/10.1016/j.jcat.2017.12.029
6.9 | https://doi.org/10.1016/j.jcou.2018.09.002
4.3 | https://doi.org/10.1016/j.jcou.2018.09.002
7 | https://doi.org/10.1016/j.jcou.2018.09.002
1.2 | https://doi.org/10.1016/j.jcou.2018.09.002
1369.6 | https://doi.org/10.1016/j.jiec.2017.12.053
1193.6 | https://doi.org/10.1016/j.jiec.2017.12.053
377.6 | https://doi.org/10.1016/j.jiec.2017.12.053
1609.6 | https://doi.org/10.1016/j.jiec.2017.12.053
1465.6 | https://doi.org/10.1016/j.jiec.2017.12.053
2224 | https://doi.org/10.1016/j.jiec.2017.12.053
168.5 | DOI: 10.1007/s11814-017-0230-y
183.2 | DOI: 10.1007/s11814-017-0230-y
214.7 | DOI: 10.1007/s11814-017-0230-y
208.9 | DOI: 10.1007/s11814-017-0230-y
125 | DOI: 10.1007/s11814-017-0230-y
202.5 | DOI: 10.1007/s11814-017-0230-y
348.7 | DOI: 10.1007/s11814-017-0230-y
325.6 | DOI: 10.1007/s11814-017-0230-y
29.44 | https://doi.org/10.1016/j.catcom.2018.05.009
26.88 | https://doi.org/10.1016/j.catcom.2018.05.009
24 | https://doi.org/10.1016/j.catcom.2018.05.009
23.68 | https://doi.org/10.1016/j.catcom.2018.05.009
53.59817 | https://doi.org/10.1016/j.jcat.2019.02.021
70.8482 | https://doi.org/10.1016/j.jcat.2019.02.021
80.24104 | https://doi.org/10.1016/j.jcat.2019.02.021
94.45515 | https://doi.org/10.1016/j.jcat.2019.02.021
54.66949 | https://doi.org/10.1016/j.jcat.2019.02.021
78.08045 | https://doi.org/10.1016/j.jcat.2019.02.021
86.93731 | https://doi.org/10.1016/j.jcat.2019.02.021
92.49097 | https://doi.org/10.1016/j.jcat.2019.02.021
18.50879 | https://doi.org/10.1016/j.jcat.2019.02.021
32.45553 | https://doi.org/10.1016/j.jcat.2019.02.021
47.83051 | https://doi.org/10.1016/j.jcat.2019.02.021
56.68715 | https://doi.org/10.1016/j.jcat.2019.02.021
129.8251 | https://doi.org/10.1016/j.jcat.2019.09.024
155.4066 | https://doi.org/10.1016/j.jcat.2019.09.024
184.3109 | https://doi.org/10.1016/j.jcat.2019.09.024
190.498 | https://doi.org/10.1016/j.jcat.2019.09.024
120.9573 | https://doi.org/10.1016/j.jcat.2019.09.024
138.2278 | https://doi.org/10.1016/j.jcat.2019.09.024
157.4359 | https://doi.org/10.1016/j.jcat.2019.09.024
158.9129 | https://doi.org/10.1016/j.jcat.2019.09.024
90.20239 | https://doi.org/10.1016/j.jcat.2019.09.024
101.3785 | https://doi.org/10.1016/j.jcat.2019.09.024
113.6619 | https://doi.org/10.1016/j.jcat.2019.09.024
122.3426 | https://doi.org/10.1016/j.jcat.2019.09.024
172.3971 | https://doi.org/10.1016/j.apcata.2018.12.008
143.8277 | https://doi.org/10.1016/j.apcata.2018.12.008
127.4918 | https://doi.org/10.1016/j.apcata.2018.12.008
230.4457 | https://doi.org/10.1016/j.apcata.2018.12.008
223.8757 | https://doi.org/10.1016/j.apcata.2018.12.008
184.9193 | https://doi.org/10.1016/j.apcata.2018.12.008
198.6735 | https://doi.org/10.1016/j.apcata.2018.12.008
192.7213 | https://doi.org/10.1016/j.apcata.2018.12.008
172.7059 | https://doi.org/10.1016/j.apcata.2018.12.008
32.256 | https://doi.org/10.1002/slct.201803186
34.8 | https://doi.org/10.1002/slct.201803186
55.104 | https://doi.org/10.1002/slct.201803186
10.856 | https://doi.org/10.1002/slct.201803186
6.344 | https://doi.org/10.1002/slct.201803186
53.15448 | https://doi.org/10.1016/j.cattod.2017.04.017
93.60507 | https://doi.org/10.1016/j.cattod.2017.04.017
56.92963 | https://doi.org/10.1016/j.cattod.2017.04.017
51.46047 | https://doi.org/10.1016/j.cattod.2017.04.017
111.9536 | https://doi.org/10.1016/j.cattod.2017.04.017
88.36473 | https://doi.org/10.1016/j.cattod.2017.04.017
11.52 | https://doi.org/10.1016/S0167-2991(98)80814-8
51.84 | https://doi.org/10.1016/S0167-2991(98)80814-8
61.056 | https://doi.org/10.1016/S0167-2991(98)80814-8
8.064 | https://doi.org/10.1016/S0167-2991(98)80814-8
55.296 | https://doi.org/10.1016/S0167-2991(98)80814-8
38.016 | https://doi.org/10.1016/S0167-2991(98)80814-8
25.6 | https://doi.org/10.1246/bcsj.75.1393
41.6 | https://doi.org/10.1246/bcsj.75.1393
630.4 | https://doi.org/10.1246/bcsj.75.1393
28.8 | https://doi.org/10.1246/bcsj.75.1393
480 | https://doi.org/10.1246/bcsj.75.1393
253.44 | https://doi.org/10.1016/j.jcat.2012.05.005
117.504 | https://doi.org/10.1016/j.jcat.2012.05.005
12.672 | https://doi.org/10.1016/j.jcat.2012.05.005
30.79764 | https://doi.org/10.1016/j.apcatb.2008.11.018
37.08054 | https://doi.org/10.1016/j.apcatb.2008.11.018
31.59658 | https://doi.org/10.1016/j.apcatb.2008.11.018
29.27625 | https://doi.org/10.1016/j.apcatb.2008.11.018
35.00124 | https://doi.org/10.1016/j.apcatb.2008.11.018
29.54265 | https://doi.org/10.1016/j.apcatb.2008.11.018
28.0081 | https://doi.org/10.1016/j.apcatb.2008.11.018
33.04832 | https://doi.org/10.1016/j.apcatb.2008.11.018
27.56443 | https://doi.org/10.1016/j.apcatb.2008.11.018
29.61241 | https://doi.org/10.1016/j.apcata.2016.01.006
43.41516 | https://doi.org/10.1016/j.apcata.2016.01.006
53.70971 | https://doi.org/10.1016/j.apcata.2016.01.006
13.97809 | https://doi.org/10.1016/j.apcata.2016.01.006
26.22477 | https://doi.org/10.1016/j.apcata.2016.01.006
38.8962 | https://doi.org/10.1016/j.apcata.2016.01.006
13.23243 | https://doi.org/10.1007/s10562-015-1627-z
29.11135 | https://doi.org/10.1007/s10562-015-1627-z
38.0627 | https://doi.org/10.1007/s10562-015-1627-z
20.62703 | https://doi.org/10.1007/s10562-015-1627-z
12.84324 | https://doi.org/10.1007/s10562-015-1627-z
25.45297 | https://doi.org/10.1007/s10562-015-1627-z
22.72865 | https://doi.org/10.1007/s10562-015-1627-z
11.13081 | https://doi.org/10.1007/s10562-015-1627-z
15.02499 | https://doi.org/10.1007/s10562-015-1627-z
32.85959 | https://doi.org/10.1007/s10562-015-1627-z
49.81771 | https://doi.org/10.1007/s10562-015-1627-z
34.59008 | https://doi.org/10.1007/s10562-015-1627-z
12.096 | https://doi.org/10.1016/j.mcat.2017.02.005
15.04 | https://doi.org/10.1016/j.mcat.2017.02.005
17.152 | https://doi.org/10.1016/j.mcat.2017.02.005
17.92 | https://doi.org/10.1016/j.mcat.2017.02.005
17.376 | https://doi.org/10.1016/j.mcat.2017.02.005
17.504 | https://doi.org/10.1016/j.mcat.2017.02.005
17.568 | https://doi.org/10.1016/j.mcat.2017.02.005
19.072 | https://doi.org/10.1016/j.mcat.2017.02.005
26.4 | https://doi.org/10.1016/j.mcat.2017.02.005
28 | https://doi.org/10.1016/j.mcat.2017.02.005
28.224 | https://doi.org/10.1016/j.mcat.2017.02.005
27.616 | https://doi.org/10.1016/j.mcat.2017.02.005
13.408 | https://doi.org/10.1016/j.mcat.2017.02.005
16.768 | https://doi.org/10.1016/j.mcat.2017.02.005
17.792 | https://doi.org/10.1016/j.mcat.2017.02.005
20.8 | https://doi.org/10.1016/j.mcat.2017.02.005
172.9723 | https://doi.org/10.1016/j.apcatb.2017.06.069
464.6313 | https://doi.org/10.1016/j.apcatb.2017.06.069
795.8634 | https://doi.org/10.1016/j.apcatb.2017.06.069
347.8606 | https://doi.org/10.1016/j.apcatb.2017.06.069
521.6596 | https://doi.org/10.1016/j.apcatb.2017.06.069
688.6181 | https://doi.org/10.1016/j.apcatb.2017.06.069
805.9925 | https://doi.org/10.1016/j.apcatb.2017.06.069
420.5108 | https://doi.org/10.1016/j.apcatb.2017.06.069
611.3872 | https://doi.org/10.1016/j.apcatb.2017.06.069
769.807 | https://doi.org/10.1016/j.apcatb.2017.06.069
420.5108 | https://doi.org/10.1016/j.apcatb.2017.06.069
611.3872 | https://doi.org/10.1016/j.apcatb.2017.06.069
769.807 | https://doi.org/10.1016/j.apcatb.2017.06.069
889.751 | https://doi.org/10.1016/j.apcatb.2017.06.069
150.7 | https://doi.org/10.1002/cctc.201601119
201.7 | https://doi.org/10.1002/cctc.201601119
221.32 | https://doi.org/10.1002/cctc.201601119
37 | https://doi.org/10.1002/cctc.201601119
56 | https://doi.org/10.1002/cctc.201601119
61 | https://doi.org/10.1002/cctc.201601119
239.59 | https://doi.org/10.1002/cctc.201601119
273.65 | https://doi.org/10.1002/cctc.201601119
281.21 | https://doi.org/10.1002/cctc.201601119
0.7618959 | https://doi.org/10.1016/j.jcou.2017.09.012
0.888808 | https://doi.org/10.1016/j.jcou.2017.09.012
0.908713 | https://doi.org/10.1016/j.jcou.2017.09.012
0.7676436 | https://doi.org/10.1016/j.jcou.2017.09.012
4.067478 | https://doi.org/10.1016/j.jcou.2017.09.012
7.294611 | https://doi.org/10.1016/j.jcou.2017.09.012
7.21616 | https://doi.org/10.1016/j.jcou.2017.09.012
3.099555 | https://doi.org/10.1016/j.jcou.2017.09.012
0 | https://doi.org/10.1016/j.jcou.2017.09.012
0 | https://doi.org/10.1016/j.jcou.2017.09.012
0 | https://doi.org/10.1016/j.jcou.2017.09.012
0 | https://doi.org/10.1016/j.jcou.2017.09.012
1.003156 | https://doi.org/10.1016/j.jcou.2017.09.012
1.666152 | https://doi.org/10.1016/j.jcou.2017.09.012
2.195218 | https://doi.org/10.1016/j.jcou.2017.09.012
2.027407 | https://doi.org/10.1016/j.jcou.2017.09.012
1.646368 | https://doi.org/10.1016/j.jcou.2017.09.012
2.800818 | https://doi.org/10.1016/j.jcou.2017.09.012
4.55377 | https://doi.org/10.1016/j.jcou.2017.09.012
5.065048 | https://doi.org/10.1016/j.jcou.2017.09.012
3.531455 | https://doi.org/10.1016/j.jcou.2017.09.012
6.070584 | https://doi.org/10.1016/j.jcou.2017.09.012
9.190588 | https://doi.org/10.1016/j.jcou.2017.09.012
9.165702 | https://doi.org/10.1016/j.jcou.2017.09.012
10.87396 | https://doi.org/10.1016/j.apcata.2018.04.036
14.92879 | https://doi.org/10.1016/j.apcata.2018.04.036
23.64222 | https://doi.org/10.1016/j.apcata.2018.04.036
24.82708 | https://doi.org/10.1016/j.apcata.2018.04.036
54.32846 | https://doi.org/10.1016/j.apcata.2018.04.036
76.52211 | https://doi.org/10.1016/j.apcata.2018.04.036
76.96609 | https://doi.org/10.1016/j.apcata.2018.04.036
64.42576 | https://doi.org/10.1016/j.apcata.2018.04.036
66.07271 | https://doi.org/10.1016/j.apcata.2018.04.036
80.84766 | https://doi.org/10.1016/j.apcata.2018.04.036
84.0797 | https://doi.org/10.1016/j.apcata.2018.04.036
75.0854 | https://doi.org/10.1016/j.apcata.2018.04.036
63.26964 | DOI:10.7546/CRABS.2019.06.05
91.84713 | DOI:10.7546/CRABS.2019.06.05
114.3949 | DOI:10.7546/CRABS.2019.06.05
98.34395 | DOI:10.7546/CRABS.2019.06.05
73.7155 | DOI:10.7546/CRABS.2019.06.05
67.1117 | https://doi.org/10.1016/j.apcata.2019.117185
84.81068 | https://doi.org/10.1016/j.apcata.2019.117185
114.8511 | https://doi.org/10.1016/j.apcata.2019.117185
103.4079 | https://doi.org/10.1016/j.apcata.2019.117185
89.58902 | https://doi.org/10.1016/j.apcata.2019.117185
103.4493 | https://doi.org/10.1016/j.apcata.2019.117185
107.0107 | https://doi.org/10.1016/j.apcata.2019.117185
82.91501 | https://doi.org/10.1016/j.apcata.2019.117185
114.7706 | https://doi.org/10.1016/j.apcata.2019.117185
116.3625 | https://doi.org/10.1016/j.apcata.2019.117185
108.7272 | https://doi.org/10.1016/j.apcata.2019.117185
84.9901 | https://doi.org/10.1016/j.apcata.2019.117185
78.4564 | https://doi.org/10.1016/j.apcata.2019.117185
95.55073 | https://doi.org/10.1016/j.apcata.2019.117185
108.2974 | https://doi.org/10.1016/j.apcata.2019.117185
87.2378 | https://doi.org/10.1016/j.apcata.2019.117185
175.8348 | https://doi.org/10.1016/j.apcata.2019.117185
57.6 | https://doi.org/10.1016/j.apcata.2019.117210
49.536 | https://doi.org/10.1016/j.apcata.2019.117210
29.952 | https://doi.org/10.1016/j.apcata.2019.117210
38.016 | https://doi.org/10.1016/j.apcata.2019.117210
19.584 | https://doi.org/10.1016/j.apcata.2019.117210
24.192 | https://doi.org/10.1016/j.apcata.2019.117210
43.776 | https://doi.org/10.1016/j.apcata.2019.117210
59.904 | https://doi.org/10.1016/j.apcata.2019.117210
54.144 | https://doi.org/10.1016/j.apcata.2019.117210
35.712 | https://doi.org/10.1016/j.apcata.2019.117210
90.3965 | https://doi.org/10.1016/j.apcatb.2019.118367
148.2586 | https://doi.org/10.1016/j.apcatb.2019.118367
153.3478 | https://doi.org/10.1016/j.apcatb.2019.118367
158.5228 | https://doi.org/10.1016/j.apcatb.2019.118367
107.3364 | https://doi.org/10.1016/j.apcatb.2019.118367
73.64194 | https://doi.org/10.1016/j.apcatb.2019.118367
12 | https://doi.org/10.1021/acscatal.0c03324
9.5 | https://doi.org/10.1021/acscatal.0c03324
5 | https://doi.org/10.1021/acscatal.0c03324
2.5 | https://doi.org/10.1021/acscatal.0c03324
4.399633 | https://doi.org/10.1021/acscatal.0c03324
7.461045 | https://doi.org/10.1021/acscatal.0c03324
15.10541 | https://doi.org/10.1021/acscatal.0c03324
17.59853 | https://doi.org/10.1021/acscatal.0c03324
27.15803 | https://doi.org/10.1021/acscatal.0c03324
24.58832 | https://doi.org/10.1021/acscatal.0c03324
23.42034 | https://doi.org/10.1021/acscatal.0c03324
10.87333 | https://doi.org/10.1021/acscatal.0c03324
18.464 | https://doi.org/10.1002/cctc.202000974
36.48 | https://doi.org/10.1002/cctc.202000974
68.96 | https://doi.org/10.1002/cctc.202000974
106.848 | https://doi.org/10.1002/cctc.202000974
2.592 | https://doi.org/10.1002/cctc.202000974
10.976 | https://doi.org/10.1002/cctc.202000974
38.912 | https://doi.org/10.1002/cctc.202000974
88.576 | https://doi.org/10.1002/cctc.202000974
4.832 | https://doi.org/10.1002/cctc.202000974
12.8 | https://doi.org/10.1002/cctc.202000974
41.504 | https://doi.org/10.1002/cctc.202000974
85.12 | https://doi.org/10.1002/cctc.202000974
6.336 | https://doi.org/10.1002/cctc.202000974
13.504 | https://doi.org/10.1002/cctc.202000974
32.064 | https://doi.org/10.1002/cctc.202000974
69.504 | https://doi.org/10.1002/cctc.202000974
4.96 | https://doi.org/10.1002/cctc.202000974
10.592 | https://doi.org/10.1002/cctc.202000974
40.416 | https://doi.org/10.1002/cctc.202000974
87.328 | https://doi.org/10.1002/cctc.202000974
1.347793 | https://doi.org/10.1016/j.apsusc.2021.148974
1.943732 | https://doi.org/10.1016/j.apsusc.2021.148974
3.023737 | https://doi.org/10.1016/j.apsusc.2021.148974
2.419455 | https://doi.org/10.1016/j.apsusc.2021.148974
2.085455 | https://doi.org/10.1016/j.apsusc.2021.148974
0.273397 | https://doi.org/10.1016/j.mcat.2021.111732
4.686204 | https://doi.org/10.1016/j.mcat.2021.111732
81.09192 | https://doi.org/10.1016/j.mcat.2021.111732
271.4446 | https://doi.org/10.1016/j.mcat.2021.111732
0.7474327 | https://doi.org/10.1016/j.mcat.2021.111732
7.943775 | https://doi.org/10.1016/j.mcat.2021.111732
146.1625 | https://doi.org/10.1016/j.mcat.2021.111732
469.9296 | https://doi.org/10.1016/j.mcat.2021.111732
1.734142 | https://doi.org/10.1016/j.mcat.2021.111732
9.35498 | https://doi.org/10.1016/j.mcat.2021.111732
128.0051 | https://doi.org/10.1016/j.mcat.2021.111732
352.5535 | https://doi.org/10.1016/j.mcat.2021.111732
0.01427143 | https://doi.org/10.1016/j.mcat.2021.111732
0.02057642 | https://doi.org/10.1016/j.mcat.2021.111732
1.497695 | https://doi.org/10.1016/j.mcat.2021.111732
5.798377 | https://doi.org/10.1016/j.mcat.2021.111732
10.368 | https://doi.org/10.1016/j.apcatb.2015.01.010
5.76 | https://doi.org/10.1016/j.apcatb.2015.01.010
32.256 | https://doi.org/10.1016/j.apcatb.2015.01.010
35.712 | https://doi.org/10.1016/j.apcatb.2015.01.010
20.736 | https://doi.org/10.1016/j.apcatb.2015.01.010
23.04 | https://doi.org/10.1016/j.apcatb.2015.01.010
12.672 | https://doi.org/10.1016/j.apcatb.2015.01.010
4.561086 | https://doi.org/10.1016/j.cattod.2018.02.055
11.23333 | https://doi.org/10.1016/j.cattod.2018.02.055
16.1267 | https://doi.org/10.1016/j.cattod.2018.02.055
31.68038 | https://doi.org/10.1016/j.cattod.2018.02.055
17.10407 | https://doi.org/10.1016/j.cattod.2018.02.055
35.29881 | https://doi.org/10.1016/j.cattod.2018.02.055
13.68326 | https://doi.org/10.1016/j.cattod.2018.02.055
15.67034 | https://doi.org/10.1016/j.cattod.2018.02.055
30 | https://doi.org/10.1002/anie.202103087
27 | https://doi.org/10.1002/anie.202103087
184 | https://doi.org/10.1002/anie.202103087
443 | https://doi.org/10.1002/anie.202103087
138.4745 | https://doi.org/10.1016/j.apcata.2019.117144
263.1197 | https://doi.org/10.1016/j.apcata.2019.117144
377.4875 | https://doi.org/10.1016/j.apcata.2019.117144
463.1261 | https://doi.org/10.1016/j.apcata.2019.117144
81.55966 | https://doi.org/10.1016/j.apcata.2019.117144
163.943 | https://doi.org/10.1016/j.apcata.2019.117144
267.4597 | https://doi.org/10.1016/j.apcata.2019.117144
423.018 | https://doi.org/10.1016/j.apcata.2019.117144
72.88288 | https://doi.org/10.1016/j.apcata.2019.117144
131.4198 | https://doi.org/10.1016/j.apcata.2019.117144
234.9412 | https://doi.org/10.1016/j.apcata.2019.117144
367.7339 | https://doi.org/10.1016/j.apcata.2019.117144
58.78768 | https://doi.org/10.1016/j.apcata.2019.117144
111.3642 | https://doi.org/10.1016/j.apcata.2019.117144
205.1312 | https://doi.org/10.1016/j.apcata.2019.117144
328.7066 | https://doi.org/10.1016/j.apcata.2019.117144
146.0483 | https://doi.org/10.1016/j.apcata.2019.117144
240.362 | https://doi.org/10.1016/j.apcata.2019.117144
343.3367 | https://doi.org/10.1016/j.apcata.2019.117144
417.5932 | https://doi.org/10.1016/j.apcata.2019.117144
76.8 | https://doi.org/10.1002/aic.16490
81.92 | https://doi.org/10.1002/aic.16490
122.8213 | https://doi.org/10.1002/aic.16490
163.2595 | https://doi.org/10.1002/aic.16490
209.8881 | https://doi.org/10.1002/aic.16490
213.6838 | https://doi.org/10.1002/aic.16490
87.91226 | https://doi.org/10.1002/aic.16490
110.5245 | https://doi.org/10.1002/aic.16490
135.3654 | https://doi.org/10.1002/aic.16490
128.5159 | https://doi.org/10.1002/aic.16490
61.85874 | https://doi.org/10.1002/aic.16490
81.13011 | https://doi.org/10.1002/aic.16490
151.316 | https://doi.org/10.1002/aic.16490
210.3197 | https://doi.org/10.1002/aic.16490
34.49814 | https://doi.org/10.1002/aic.16490
62.33457 | https://doi.org/10.1002/aic.16490
98.26022 | https://doi.org/10.1002/aic.16490
135.3755 | https://doi.org/10.1002/aic.16490
125.8309 | https://doi.org/10.1002/aic.16490
251.9933 | https://doi.org/10.1002/aic.16490
286.0183 | https://doi.org/10.1002/aic.16490
318.5681 | https://doi.org/10.1002/aic.16490
85.00192 | https://doi.org/10.1002/aic.16490
164.8201 | https://doi.org/10.1002/aic.16490
203.6254 | https://doi.org/10.1002/aic.16490
254.9378 | https://doi.org/10.1002/aic.16490
31 | https://doi.org/10.1002/ente.201800747
74 | https://doi.org/10.1002/ente.201800747
140 | https://doi.org/10.1002/ente.201800747
140 | https://doi.org/10.1002/ente.201800747
39 | https://doi.org/10.1002/ente.201800747
100 | https://doi.org/10.1002/ente.201800747
160 | https://doi.org/10.1002/ente.201800747
190 | https://doi.org/10.1002/ente.201800747
71 | https://doi.org/10.1002/ente.201800747
150 | https://doi.org/10.1002/ente.201800747
200 | https://doi.org/10.1002/ente.201800747
190 | https://doi.org/10.1002/ente.201800747
18 | https://doi.org/10.1002/ente.201800747
36 | https://doi.org/10.1002/ente.201800747
110 | https://doi.org/10.1002/ente.201800747
120 | https://doi.org/10.1002/ente.201800747
103.68 | https://doi.org/10.1021/acscatal.8b04848
587.52 | https://doi.org/10.1021/acscatal.8b04848
506.88 | https://doi.org/10.1021/acscatal.8b04848
334.08 | https://doi.org/10.1021/acscatal.8b04848
46.08 | https://doi.org/10.1021/acscatal.8b04848
44.5993 | https://doi.org/10.1021/acscatal.7b00848
69.68641 | https://doi.org/10.1021/acscatal.7b00848
75.26132 | https://doi.org/10.1021/acscatal.7b00848
89.19861 | https://doi.org/10.1021/acscatal.7b00848
91.98606 | https://doi.org/10.1021/acscatal.7b00848
72.47387 | https://doi.org/10.1021/acscatal.7b00848
91.98606 | https://doi.org/10.1021/acscatal.7b00848
83.62369 | https://doi.org/10.1021/acscatal.7b00848
27.87456 | https://doi.org/10.1021/acscatal.7b00848
2.787456 | https://doi.org/10.1021/acscatal.7b00848
1.244656 | https://doi.org/10.1021/acsomega.8b00211
4.808897 | https://doi.org/10.1021/acsomega.8b00211
12.2301 | https://doi.org/10.1021/acsomega.8b00211
10.71486 | https://doi.org/10.1021/acsomega.8b00211
1.207684 | https://doi.org/10.1021/acsomega.8b00211
2.286049 | https://doi.org/10.1021/acsomega.8b00211
4.178276 | https://doi.org/10.1021/acsomega.8b00211
3.358652 | https://doi.org/10.1021/acsomega.8b00211
8.413289 | https://doi.org/10.1021/acsomega.8b00211
12.07281 | https://doi.org/10.1021/acsomega.8b00211
0.8615563 | https://doi.org/10.1002/anie.201600943
102.3861 | https://doi.org/10.1002/anie.201600943
196.7754 | https://doi.org/10.1002/anie.201600943
9.112975 | https://doi.org/10.1002/anie.201600943
193.1286 | https://doi.org/10.1002/anie.201600943
322.2822 | https://doi.org/10.1002/anie.201600943
0.02886429 | https://doi.org/10.1016/j.jcat.2018.03.014
0.03482733 | https://doi.org/10.1016/j.jcat.2018.03.014
0.04056149 | https://doi.org/10.1016/j.jcat.2018.03.014
0.04784178 | https://doi.org/10.1016/j.jcat.2018.03.014
590.2236 | https://doi.org/10.1016/j.jcat.2019.11.017
715.4354 | https://doi.org/10.1016/j.jcat.2019.11.017
420.7493 | https://doi.org/10.1016/j.jcat.2019.11.017
229.9444 | https://doi.org/10.1016/j.jcat.2019.11.017
766.3074 | https://doi.org/10.1016/j.jcat.2019.11.017
974.5773 | https://doi.org/10.1016/j.jcat.2019.11.017
881.5231 | https://doi.org/10.1016/j.jcat.2019.11.017
720.1713 | https://doi.org/10.1016/j.jcat.2019.11.017
270 | https://doi.org/10.1021/acscatal.9b03305
40 | https://doi.org/10.1021/acscatal.9b03305
50 | https://doi.org/10.1021/acscatal.9b03305
40 | https://doi.org/10.1021/acscatal.9b03305
30 | https://doi.org/10.1021/acscatal.9b03305
60 | https://doi.org/10.1021/acscatal.9b03305
140 | https://doi.org/10.1021/acscatal.9b03305
190 | https://doi.org/10.1021/acscatal.9b03305
270 | https://doi.org/10.1021/acscatal.9b03305
250 | https://doi.org/10.1021/acscatal.9b03305
270 | https://doi.org/10.1021/acscatal.9b03305
180 | https://doi.org/10.1021/acscatal.9b03305
220 | https://doi.org/10.1021/acscatal.9b03305
568.87 | https://doi.org/10.1016/j.mcat.2020.110776
479.54 | https://doi.org/10.1016/j.mcat.2020.110776
287.6 | https://doi.org/10.1016/j.mcat.2020.110776
139.44 | https://doi.org/10.1016/j.mcat.2020.110776
250.87 | https://doi.org/10.1016/j.mcat.2020.110776
35.71929 | https://doi.org/10.1039/D0GC01597K
101.6235 | https://doi.org/10.1039/D0GC01597K
208.1884 | https://doi.org/10.1039/D0GC01597K
333.1954 | https://doi.org/10.1039/D0GC01597K
140.7558 | https://doi.org/10.1039/D0GC01597K
311.6245 | https://doi.org/10.1039/D0GC01597K
489.1119 | https://doi.org/10.1039/D0GC01597K
534.2111 | https://doi.org/10.1039/D0GC01597K
36.35395 | https://doi.org/10.1016/j.gee.2021.05.004
98.66776 | https://doi.org/10.1016/j.gee.2021.05.004
202.6507 | https://doi.org/10.1016/j.gee.2021.05.004
336.4547 | https://doi.org/10.1016/j.gee.2021.05.004
36.46612 | https://doi.org/10.1016/j.gee.2021.05.004
115.8309 | https://doi.org/10.1016/j.gee.2021.05.004
263.8395 | https://doi.org/10.1016/j.gee.2021.05.004
454.9367 | https://doi.org/10.1016/j.gee.2021.05.004
15.86044 | https://doi.org/10.1016/j.jechem.2020.03.083
73.74759 | https://doi.org/10.1016/j.jechem.2020.03.083
171.2578 | https://doi.org/10.1016/j.jechem.2020.03.083
305.039 | https://doi.org/10.1016/j.jechem.2020.03.083
82.68056 | https://doi.org/10.1016/j.jechem.2020.03.083
211.2173 | https://doi.org/10.1016/j.jechem.2020.03.083
428.5421 | https://doi.org/10.1016/j.jechem.2020.03.083
551.3462 | https://doi.org/10.1016/j.jechem.2020.03.083
60.16164 | https://doi.org/10.1021/acscatal.0c02120
127.9146 | https://doi.org/10.1021/acscatal.0c02120
224.6547 | https://doi.org/10.1021/acscatal.0c02120
312.8617 | https://doi.org/10.1021/acscatal.0c02120
95.96678 | https://doi.org/10.1021/acscatal.0c02120
201.7764 | https://doi.org/10.1021/acscatal.0c02120
367.833 | https://doi.org/10.1021/acscatal.0c02120
471.955 | https://doi.org/10.1021/acscatal.0c02120
61.60355 | https://doi.org/10.1021/acscatal.0c02120
143.3319 | https://doi.org/10.1021/acscatal.0c02120
284.9485 | https://doi.org/10.1021/acscatal.0c02120
393.0582 | https://doi.org/10.1021/acscatal.0c02120
193.5659 | https://doi.org/10.1016/j.apcata.2020.117805
243.5647 | https://doi.org/10.1016/j.apcata.2020.117805
313.3345 | https://doi.org/10.1016/j.apcata.2020.117805
202.2784 | https://doi.org/10.1016/j.apcata.2020.117805
257.3046 | https://doi.org/10.1016/j.apcata.2020.117805
321.3779 | https://doi.org/10.1016/j.apcata.2020.117805
224.7319 | https://doi.org/10.1016/j.apcata.2020.117805
296.5124 | https://doi.org/10.1016/j.apcata.2020.117805
374.6628 | https://doi.org/10.1016/j.apcata.2020.117805
154.0219 | https://doi.org/10.1016/j.apcata.2020.117805
237.1975 | https://doi.org/10.1016/j.apcata.2020.117805
302.6123 | https://doi.org/10.1016/j.apcata.2020.117805
69.96417 | https://doi.org/10.1016/j.cclet.2020.05.031
88.86806 | https://doi.org/10.1016/j.cclet.2020.05.031
98.9718 | https://doi.org/10.1016/j.cclet.2020.05.031
33.61243 | https://doi.org/10.1016/j.cclet.2020.05.031
51.88861 | https://doi.org/10.1016/j.cclet.2020.05.031
61.88067 | https://doi.org/10.1016/j.cclet.2020.05.031
16.96684 | https://doi.org/10.1016/j.cclet.2020.05.031
84.7008 | https://doi.org/10.1016/j.cclet.2020.05.031
108.8767 | https://doi.org/10.1016/j.cclet.2020.05.031
14.77446 | https://doi.org/10.1016/j.cclet.2020.05.031
62.36561 | https://doi.org/10.1016/j.cclet.2020.05.031
89.13409 | https://doi.org/10.1016/j.cclet.2020.05.031
56.91045 | https://doi.org/10.1016/j.cclet.2020.05.031
151.4171 | https://doi.org/10.1016/j.cclet.2020.05.031
156.6997 | https://doi.org/10.1016/j.cclet.2020.05.031
26.50165 | https://doi.org/10.1016/j.cclet.2020.05.031
75.92397 | https://doi.org/10.1016/j.cclet.2020.05.031
125.357 | https://doi.org/10.1016/j.cclet.2020.05.031
133.5797 | https://doi.org/10.1002/er.7246
163.3459 | https://doi.org/10.1002/er.7246
170.7875 | https://doi.org/10.1002/er.7246
121.4257 | https://doi.org/10.1002/er.7246
144.9878 | https://doi.org/10.1002/er.7246
149.4488 | https://doi.org/10.1002/er.7246
111.7487 | https://doi.org/10.1002/er.7246
136.0612 | https://doi.org/10.1002/er.7246
137.2986 | https://doi.org/10.1002/er.7246
100.3352 | https://doi.org/10.1002/er.7246
119.1877 | https://doi.org/10.1002/er.7246
122.6627 | https://doi.org/10.1002/er.7246
6.357518 | https://doi.org/10.1016/j.jcat.2020.06.018
50.87514 | https://doi.org/10.1016/j.jcat.2020.06.018
176.2532 | https://doi.org/10.1016/j.jcat.2020.06.018
14.43041 | https://doi.org/10.1016/j.jcat.2020.06.018
69.35375 | https://doi.org/10.1016/j.jcat.2020.06.018
208.6357 | https://doi.org/10.1016/j.jcat.2020.06.018
17.68172 | https://doi.org/10.1016/j.jcat.2020.06.018
119.8072 | https://doi.org/10.1016/j.jcat.2020.06.018
296.3102 | https://doi.org/10.1016/j.jcat.2020.06.018
28.51971 | https://doi.org/10.1016/j.jcat.2020.06.018
127.6475 | https://doi.org/10.1016/j.jcat.2020.06.018
297.9408 | https://doi.org/10.1016/j.jcat.2020.06.018
43.41122 | https://doi.org/10.1016/j.jcat.2020.06.018
181.9936 | https://doi.org/10.1016/j.jcat.2020.06.018
288.9388 | https://doi.org/10.1016/j.jcat.2020.06.018
570.4014 | https://doi.org/10.1016/j.jcat.2020.06.018
691.7054 | https://doi.org/10.1016/j.jcat.2020.06.018
786.5886 | https://doi.org/10.1016/j.jcat.2020.06.018
4.972376 | https://doi.org/10.1016/j.cattod.2020.05.020
112.7072 | https://doi.org/10.1016/j.cattod.2020.05.020
215.4696 | https://doi.org/10.1016/j.cattod.2020.05.020
339.779 | https://doi.org/10.1016/j.cattod.2020.05.020
43.09392 | https://doi.org/10.1016/j.cattod.2020.05.020
187.2928 | https://doi.org/10.1016/j.cattod.2020.05.020
383.4254 | https://doi.org/10.1016/j.cattod.2020.05.020
540.884 | https://doi.org/10.1016/j.cattod.2020.05.020
17.26236 | https://doi.org/10.1021/acs.iecr.0c04688
64.29309 | https://doi.org/10.1021/acs.iecr.0c04688
59.6328 | https://doi.org/10.1021/acs.iecr.0c04688
23.74792 | https://doi.org/10.1021/acs.iecr.0c04688
74.68855 | https://doi.org/10.1021/acs.iecr.0c04688
70.69901 | https://doi.org/10.1021/acs.iecr.0c04688
29.56031 | https://doi.org/10.1021/acs.iecr.0c04688
92.57529 | https://doi.org/10.1021/acs.iecr.0c04688
89.70489 | https://doi.org/10.1021/acs.iecr.0c04688
34.14459 | https://doi.org/10.1021/acs.iecr.0c04688
102.3 | https://doi.org/10.1021/acs.iecr.0c04688
99.76658 | https://doi.org/10.1021/acs.iecr.0c04688
26.09596 | https://doi.org/10.1021/acs.iecr.0c04688
82.40342 | https://doi.org/10.1021/acs.iecr.0c04688
77.63214 | https://doi.org/10.1021/acs.iecr.0c04688
2.778519 | https://doi.org/10.1021/acscatal.0c05628
99.4052 | https://doi.org/10.1021/acscatal.0c05628
326 | https://doi.org/10.1021/acscatal.0c05628
11.38748 | https://doi.org/10.1021/acscatal.0c05628
165.8557 | https://doi.org/10.1021/acscatal.0c05628
512 | https://doi.org/10.1021/acscatal.0c05628
29.52479 | https://doi.org/10.1021/acscatal.0c05628
234.1814 | https://doi.org/10.1021/acscatal.0c05628
608 | https://doi.org/10.1021/acscatal.0c05628
48.09961 | https://doi.org/10.1021/acscatal.0c05628
321.2806 | https://doi.org/10.1021/acscatal.0c05628
765 | https://doi.org/10.1021/acscatal.0c05628
139.4373 | DOI: 10.1126/sciadv.aaz2060
188.3498 | DOI: 10.1126/sciadv.aaz2060
283.9848 | DOI: 10.1126/sciadv.aaz2060
150.7529 | DOI: 10.1126/sciadv.aaz2060
97.09506 | DOI: 10.1126/sciadv.aaz2060
179.5894 | DOI: 10.1126/sciadv.aaz2060
268.654 | DOI: 10.1126/sciadv.aaz2060
350.7833 | DOI: 10.1126/sciadv.aaz2060
108.5738 | DOI: 10.1126/sciadv.aaz2060
233.609 | DOI: 10.1126/sciadv.aaz2060
269.4199 | DOI: 10.1126/sciadv.aaz2060
54.7535 | https://doi.org/10.1016/j.apsusc.2019.05.363
54.07263 | https://doi.org/10.1016/j.apsusc.2019.05.363
32.05775 | https://doi.org/10.1016/j.apsusc.2019.05.363
20.08574 | https://doi.org/10.1016/j.apsusc.2019.05.363
26.55403 | https://doi.org/10.1016/j.apsusc.2019.05.363
24.51141 | https://doi.org/10.1016/j.apsusc.2019.05.363
38.69626 | https://doi.org/10.1016/j.apsusc.2019.05.363
25.41924 | https://doi.org/10.1016/j.apsusc.2019.05.363
13.84441 | https://doi.org/10.1016/j.apsusc.2019.05.363
21.9014 | https://doi.org/10.1016/j.apsusc.2019.05.363
10.55352 | https://doi.org/10.1016/j.apsusc.2019.05.363
18.49704 | https://doi.org/10.1016/j.apsusc.2019.05.363
14.07137 | https://doi.org/10.1016/j.apsusc.2019.05.363
11.12092 | https://doi.org/10.1016/j.apsusc.2019.05.363
9.13504 | https://doi.org/10.1016/j.apsusc.2019.05.363
165.7877 | https://doi.org/10.1021/acsami.1c05586
154.3976 | https://doi.org/10.1021/acsami.1c05586
144.1947 | https://doi.org/10.1021/acsami.1c05586
242.0588 | https://doi.org/10.1021/acsami.1c05586
219.2637 | https://doi.org/10.1021/acsami.1c05586
208.4735 | https://doi.org/10.1021/acsami.1c05586
534.9556 | https://doi.org/10.1021/acsami.1c05586
516.9399 | https://doi.org/10.1021/acsami.1c05586
500.1395 | https://doi.org/10.1021/acsami.1c05586
283.6124 | https://doi.org/10.1021/acsami.1c05586
268.6146 | https://doi.org/10.1021/acsami.1c05586
243.4195 | https://doi.org/10.1021/acsami.1c05586
78.71201 | https://doi.org/10.1016/j.cattod.2020.03.011
40.51413 | https://doi.org/10.1016/j.cattod.2020.03.011
25.00103 | https://doi.org/10.1016/j.cattod.2020.03.011
80.3854 | https://doi.org/10.1016/j.cattod.2020.03.011
46.20501 | https://doi.org/10.1016/j.cattod.2020.03.011
24.33033 | https://doi.org/10.1016/j.cattod.2020.03.011
70.42308 | https://doi.org/10.1016/j.cattod.2020.03.011
50.13915 | https://doi.org/10.1016/j.cattod.2020.03.011
26.59072 | https://doi.org/10.1016/j.cattod.2020.03.011
21.76 | https://doi.org/10.1021/acscatal.1c03170
255.36 | https://doi.org/10.1021/acscatal.1c03170
42.24 | https://doi.org/10.1021/acscatal.1c03170
227.2 | https://doi.org/10.1021/acscatal.1c03170
260 | https://doi.org/10.1021/acscatal.1c03170
360 | https://doi.org/10.1021/acscatal.1c03170
410 | https://doi.org/10.1021/acscatal.1c03170
6.901504 | https://doi.org/10.1016/j.jcou.2021.101720
110.7888 | https://doi.org/10.1016/j.jcou.2021.101720
338.0276 | https://doi.org/10.1016/j.jcou.2021.101720
27.92505 | https://doi.org/10.1016/j.jcou.2021.101720
163.6702 | https://doi.org/10.1016/j.jcou.2021.101720
566.2045 | https://doi.org/10.1016/j.jcou.2021.101720
0.7372739 | https://doi.org/10.1016/j.cej.2021.131767
1.67443 | https://doi.org/10.1016/j.cej.2021.131767
1.560246 | https://doi.org/10.1016/j.cej.2021.131767
5.674544 | https://doi.org/10.1016/j.cej.2021.131767
9.948497 | https://doi.org/10.1016/j.cej.2021.131767
14.13134 | https://doi.org/10.1016/j.cej.2021.131767
34.063 | https://doi.org/10.1016/j.cej.2021.131767
44.09683 | https://doi.org/10.1016/j.cej.2021.131767
27.84537 | https://doi.org/10.1016/j.cej.2021.131767
352.28 | https://doi.org/10.1038/s41467-021-22224-x
358.53 | https://doi.org/10.1038/s41467-021-22224-x
332.28 | https://doi.org/10.1038/s41467-021-22224-x
312.49 | https://doi.org/10.1038/s41467-021-22224-x
291.86 | https://doi.org/10.1038/s41467-021-22224-x
183.25 | https://doi.org/10.1038/s41467-021-22224-x
174.1542 | https://doi.org/10.1038/s41467-019-11349-9
187.0971 | https://doi.org/10.1038/s41467-019-11349-9
159.7788 | https://doi.org/10.1038/s41467-019-11349-9
254.2192 | https://doi.org/10.1038/s41467-019-11349-9
618.2508 | https://doi.org/10.1038/s41467-019-11349-9
291.64 | https://doi.org/10.1038/s41467-019-11349-9
613.44 | https://doi.org/10.1038/s41467-019-11349-9
453.82 | https://doi.org/10.1038/s41467-019-11349-9
324.64 | https://doi.org/10.1038/s41467-019-11349-9
214.23 | https://doi.org/10.1038/s41467-019-11349-9
578.11 | https://doi.org/10.1038/s41467-019-11349-9
566.79 | https://doi.org/10.1038/s41467-019-11349-9
4.821429 | https://doi.org/10.1016/j.cej.2021.129120
39.96386 | https://doi.org/10.1016/j.cej.2021.129120
133.6383 | https://doi.org/10.1016/j.cej.2021.129120
113.7272 | https://doi.org/10.1016/j.cej.2021.129120
9.048214 | https://doi.org/10.1016/j.cej.2021.129120
78.18027 | https://doi.org/10.1016/j.cej.2021.129120
102.72195 | https://doi.org/10.1016/j.cej.2021.129120
126.0453 | https://doi.org/10.1016/j.cej.2021.129120
100.9457 | https://doi.org/10.1016/j.cej.2021.129120
119.897 | https://doi.org/10.1016/j.cej.2021.129120
124.1164 | https://doi.org/10.1016/j.cej.2021.129120
126.9527 | https://doi.org/10.1016/j.cej.2021.129120
129.1255 | https://doi.org/10.1016/j.cej.2021.129120
95.82589 | https://doi.org/10.1016/j.cej.2021.129120
119.90655 | https://doi.org/10.1016/j.cej.2021.129120
120.5421 | https://doi.org/10.1016/j.cej.2021.129120
125.4603 | https://doi.org/10.1016/j.cej.2021.129120
3.428571 | https://doi.org/10.1016/j.cej.2021.129120
4.178571 | https://doi.org/10.1016/j.cej.2021.129120
3.857143 | https://doi.org/10.1016/j.cej.2021.129120
30.08777 | https://doi.org/10.1016/j.cej.2021.129120
33.97227 | https://doi.org/10.1016/j.cej.2021.129120
36.59349 | https://doi.org/10.1016/j.cej.2021.129120
103.7688 | https://doi.org/10.1016/j.cej.2021.129120
124.5297 | https://doi.org/10.1016/j.cej.2021.129120
121.85334 | https://doi.org/10.1016/j.cej.2021.129120
134.0751 | https://doi.org/10.1016/j.cej.2021.129120
136.8388 | https://doi.org/10.1016/j.cej.2021.129120
149.9499 | https://doi.org/10.1016/j.cej.2021.129120
25.43143 | https://doi.org/10.1016/j.cej.2021.129120
19.8387 | https://doi.org/10.1016/j.cej.2021.129120
22.2371 | https://doi.org/10.1016/j.cej.2021.129120
870 | DOI: 10.1126/sciadv.abi6012
1060 | DOI: 10.1126/sciadv.abi6012
1090 | DOI: 10.1126/sciadv.abi6012
1350 | DOI: 10.1126/sciadv.abi6012
1830 | DOI: 10.1126/sciadv.abi6012
2090 | DOI: 10.1126/sciadv.abi6012
2230 | DOI: 10.1126/sciadv.abi6012
1980 | DOI: 10.1126/sciadv.abi6012
2400 | DOI: 10.1126/sciadv.abi6012
2620 | DOI: 10.1126/sciadv.abi6012
183.9746 | DOI: 10.1126/sciadv.abi6012
408.6888 | DOI: 10.1126/sciadv.abi6012
423.8644 | DOI: 10.1126/sciadv.abi6012
256.4109 | DOI: 10.1126/sciadv.abi6012
552.2948 | DOI: 10.1126/sciadv.abi6012
574.2018 | DOI: 10.1126/sciadv.abi6012
173.5415 | DOI: 10.1126/sciadv.abi6012
205.3267 | DOI: 10.1126/sciadv.abi6012
234.2915 | DOI: 10.1126/sciadv.abi6012
294.265 | DOI: 10.1126/sciadv.abi6012
405.052 | DOI: 10.1126/sciadv.abi6012
535.0381 | DOI: 10.1126/sciadv.abi6012
641.8911 | DOI: 10.1126/sciadv.abi6012
594 | https://doi.org/10.1016/j.jcat.2021.09.030
630 | https://doi.org/10.1016/j.jcat.2021.09.030
610 | https://doi.org/10.1016/j.jcat.2021.09.030
573 | https://doi.org/10.1016/j.jcat.2021.09.030
522 | https://doi.org/10.1016/j.jcat.2021.09.030
502 | https://doi.org/10.1016/j.jcat.2021.09.030
524 | https://doi.org/10.1016/j.jcat.2021.09.030
496 | https://doi.org/10.1016/j.jcat.2021.09.030
505 | https://doi.org/10.1016/j.jcat.2021.09.030
556 | https://doi.org/10.1016/j.jcat.2021.09.030
146.25 | https://doi.org/10.1021/acsaem.1c01502
310.29 | https://doi.org/10.1021/acsaem.1c01502
583.69 | https://doi.org/10.1021/acsaem.1c01502
314.79 | https://doi.org/10.1021/acsaem.1c01502
558.98 | https://doi.org/10.1021/acsaem.1c01502
851.12 | https://doi.org/10.1021/acsaem.1c01502
151 | https://doi.org/10.1021/acsaem.1c01502
327.53 | https://doi.org/10.1021/acsaem.1c01502
614.41 | https://doi.org/10.1021/acsaem.1c01502
409.6 | https://doi.org/10.1016/j.jcat.2021.02.024
412.8 | https://doi.org/10.1016/j.jcat.2021.02.024
113.4061 | https://doi.org/10.1016/j.jcat.2021.02.024
343.367 | https://doi.org/10.1016/j.jcat.2021.02.024
716.4112 | https://doi.org/10.1016/j.jcat.2021.02.024
387.2 | https://doi.org/10.1016/j.jcat.2021.02.024
265.6 | https://doi.org/10.1016/j.jcat.2021.02.024
272 | https://doi.org/10.1016/j.jcat.2021.02.024
65.205 | https://doi.org/10.1016/j.jcat.2020.11.039
12.31189 | https://doi.org/10.1016/j.jcat.2020.11.039
66.15389 | https://doi.org/10.1016/j.jcat.2020.11.039
189.0926 | https://doi.org/10.1016/j.jcat.2020.11.039
57.34119 | https://doi.org/10.1016/j.jcat.2020.11.039
184.755 | https://doi.org/10.1016/j.jcat.2020.11.039
312.5473 | https://doi.org/10.1016/j.jcat.2020.11.039
104.5403 | https://doi.org/10.1016/j.jcat.2020.11.039
275.7947 | https://doi.org/10.1016/j.jcat.2020.11.039
314.3544 | https://doi.org/10.1016/j.jcat.2020.11.039
102.1188 | https://doi.org/10.1016/j.jcat.2020.11.039
288.4109 | https://doi.org/10.1016/j.jcat.2020.11.039
264.1733 | https://doi.org/10.1016/j.jcat.2020.11.039
117.9662 | https://doi.org/10.1016/j.jcat.2020.11.039
264.8579 | https://doi.org/10.1016/j.jcat.2020.11.039
294.6874 | https://doi.org/10.1016/j.jcat.2020.11.039
204 | https://doi.org/10.1016/j.jiec.2020.04.024
304.5266 | https://doi.org/10.1016/j.jiec.2020.04.024
257.3503 | https://doi.org/10.1016/j.jiec.2020.04.024
273.24 | https://doi.org/10.1016/j.jiec.2020.04.024
345.4436 | https://doi.org/10.1016/j.jiec.2020.04.024
30.68462 | DOI: 10.1126/sciadv.1701290
94.56829 | DOI: 10.1126/sciadv.1701290
357.5889 | DOI: 10.1126/sciadv.1701290
610.5468 | DOI: 10.1126/sciadv.1701290
762.7252 | DOI: 10.1126/sciadv.1701290
444.7264 | DOI: 10.1126/sciadv.1701290
20.20882 | DOI: 10.1126/sciadv.1701290
71.20198 | DOI: 10.1126/sciadv.1701290
215.9509 | DOI: 10.1126/sciadv.1701290
639.938 | DOI: 10.1126/sciadv.1701290
793.2708 | DOI: 10.1126/sciadv.1701290
353.1897 | DOI: 10.1126/sciadv.1701290