## Curated Data
STY [mgMeOH h-1 gcat-1] | Family | Metal Loading [wt.%] | CR Metal [pm] | Support 1 | MW Support 1 [g mol-1] | Name of Support2 | MW of Support 2 [g mol-1] | Name of Support 3 | MW Support 3 [g mol-1] | Total MW of Support [g mol-1] | Promoter 1 | Promoter 1 loading [wt.%] | Promoter 2 | Promoter 2 loading [wt.%] | Calcination Temperature [K] | Calcination duration [h] | SBET [m2 g-1] | H2/CO2 [-] | GHSV [cm3 h-1 gcat-1] | Catalyst amount [g] | Pressure [Mpa] | Temperature [K] | Reference DOI
2620 | In2O3 | 4.4 | 144 | Fe3O4 | 159.69 | 0 | 0 | 0 | 0 | 159.69 | Ni | 6.8 | 0 | 0.2 | 623 | 2 | 9 | 10 | 115500 | 0.5 | 6 | 598 | DOI: 10.1126/sciadv.abi6012
2400 | In2O3 | 4.4 | 144 | Fe3O4 | 159.69 | 0 | 0 | 0 | 0 | 159.69 | Ni | 6.8 | 0 | 0.2 | 623 | 2 | 9 | 8 | 94500 | 0.5 | 6 | 598 | DOI: 10.1126/sciadv.abi6012
2233.6 | Cu | 36.5 | 138 | ZnO | 81.38 | 0 | 0 | SBA-15 | 60 | 141.38 | Mn | 2.7 | 0 | 0 | 573 | 4 | 218 | 3 | 120000 | 0.02 | 4 | 453 | https://doi.org/10.1016/j.ijhydene.2018.03.202
2230 | In2O3 | 4.4 | 144 | Fe3O4 | 159.69 | 0 | 0 | 0 | 0 | 159.69 | Ni | 6.8 | 0 | 0.2 | 623 | 2 | 9 | 10 | 115500 | 0.5 | 4 | 598 | DOI: 10.1126/sciadv.abi6012
2224 | Cu | 36.5 | 138 | ZnO | 81.38 | SBA-15 | 60 | 0 | 0 | 141.38 | Mn | 2.7 | 0 | 0 | 773 | 5 | 218 | 3 | 60000 | 0.04 | 4 | 453 | https://doi.org/10.1016/j.jiec.2017.12.053
2090 | In2O3 | 4.4 | 144 | Fe3O4 | 159.69 | 0 | 0 | 0 | 0 | 159.69 | Ni | 6.8 | 0 | 0.2 | 623 | 2 | 9 | 8 | 94500 | 0.5 | 4 | 598 | DOI: 10.1126/sciadv.abi6012
1990 | Cu | 20.5 | 138 | ZnO | 81.38 | Al2O3 | 101.96 | 0 | 0 | 183.34 | 0 | 0 | 0 | 0 | 673 | 4 | 125 | 10 | 19200 | 0.17 | 3.6 | 533 | https://doi.org/10.1016/j.jcat.2013.09.005
1980 | In2O3 | 4.4 | 144 | Fe3O4 | 159.69 | 0 | 0 | 0 | 0 | 159.69 | Ni | 6.8 | 0 | 0.2 | 623 | 2 | 9 | 6 | 73500 | 0.5 | 6 | 598 | DOI: 10.1126/sciadv.abi6012
1830 | In2O3 | 4.4 | 144 | Fe3O4 | 159.69 | 0 | 0 | 0 | 0 | 159.69 | Ni | 6.8 | 0 | 0.2 | 623 | 2 | 9 | 6 | 73500 | 0.5 | 4 | 598 | DOI: 10.1126/sciadv.abi6012
1804.8 | Cu | 24.4 | 138 | ZnO | 81.38 | SBA-15 | 60 | 0 | 0 | 141.38 | 0 | 0 | 0 | 0 | 623 | 4 | 245 | 16.5 | 30000 | 1 | 4 | 533 | https://doi.org/10.1016/j.cattod.2013.03.005
1609.6 | Cu | 37 | 138 | ZnO | 81.38 | SBA-15 | 60 | 0 | 0 | 141.38 | 0 | 0 | 0 | 0 | 773 | 5 | 228 | 3 | 60000 | 0.04 | 4 | 453 | https://doi.org/10.1016/j.jiec.2017.12.053
1536 | Cu | 18.9 | 138 | ZnO | 81.38 | SBA-15 | 60 | 0 | 0 | 141.38 | 0 | 0 | 0 | 0 | 623 | 4 | 245 | 16.5 | 30000 | 1 | 4 | 533 | https://doi.org/10.1016/j.cattod.2013.03.005
1532.8 | Cu | 36.7 | 138 | ZnO | 81.38 | 0 | 0 | MCF | 60 | 141.38 | Mn | 2.8 | 0 | 0 | 573 | 4 | 147 | 3 | 120000 | 0.02 | 4 | 453 | https://doi.org/10.1016/j.ijhydene.2018.03.202
1465.6 | Cu | 39.5 | 138 | SBA-15 | 60 | 0 | 0 | 0 | 0 | 60 | Mn | 10 | 0 | 0 | 773 | 5 | 255 | 3 | 60000 | 0.04 | 4 | 453 | https://doi.org/10.1016/j.jiec.2017.12.053
1369.6 | Cu | 45 | 138 | SBA-15 | 60 | 0 | 0 | 0 | 0 | 60 | 0 | 0 | 0 | 0 | 773 | 5 | 228 | 3 | 60000 | 0.04 | 4 | 453 | https://doi.org/10.1016/j.jiec.2017.12.053
1350 | In2O3 | 4.4 | 144 | Fe3O4 | 159.69 | 0 | 0 | 0 | 0 | 159.69 | Ni | 6.8 | 0 | 0.2 | 623 | 2 | 9 | 3 | 42000 | 0.5 | 4 | 598 | DOI: 10.1126/sciadv.abi6012
1193.6 | Cu | 75 | 138 | ZnO | 81.38 | 0 | 0 | 0 | 0 | 81.38 | 0 | 0 | 0 | 0 | 773 | 5 | 2.92 | 3 | 60000 | 0.04 | 4 | 453 | https://doi.org/10.1016/j.jiec.2017.12.053
1102 | Pd | 5 | 131 | MCM-15 | 60 | 0 | 0 | 0 | 0 | 60 | Cu | 9 | 0 | 0 | 623 | 3 | 1102 | 3 | 3600 | 0.2 | 4.1 | 523 | https://doi.org/10.1016/j.apcatb.2015.01.010
1090 | In2O3 | 4.4 | 144 | Fe3O4 | 159.69 | 0 | 0 | 0 | 0 | 159.69 | Ni | 6.8 | 0 | 0.2 | 623 | 2 | 9 | 10 | 36000 | 0.5 | 6 | 598 | DOI: 10.1126/sciadv.abi6012
1078.72 | Cu | 3.33 | 138 | CeO2 | 172.12 | 0 | 0 | 0 | 0 | 172.12 | Ni | 6.67 | 0 | 0 | 723 | 4 | 33.6 | 3 | 108000 | 0.1 | 3 | 513 | https://doi.org/10.1021/acs.iecr.8b01246
1060 | In2O3 | 4.4 | 144 | Fe3O4 | 159.69 | 0 | 0 | 0 | 0 | 159.69 | Ni | 6.8 | 0 | 0.2 | 623 | 2 | 9 | 8 | 30000 | 0.5 | 6 | 598 | DOI: 10.1126/sciadv.abi6012
1013.8 | Cu | 20.5 | 138 | ZnO | 81.38 | Al2O3 | 101.96 | 0 | 0 | 183.34 | 0 | 0 | 0 | 0 | 673 | 4 | 125 | 12 | 9700 | 0.17 | 3.6 | 533 | https://doi.org/10.1016/j.jcat.2013.09.005
974.5773 | Cu | 13.35 | 138 | CeO2 | 172.12 | 0 | 0 | 0 | 0 | 172.12 | 0 | 0 | 0 | 0 | 673 | 4 | 101 | 4 | 30000 | 0.2 | 5 | 523 | https://doi.org/10.1016/j.jcat.2019.11.017
944 | Cu | 28.2 | 138 | ZnO | 81.38 | SBA-15 | 60 | 0 | 0 | 141.38 | 0 | 0 | 0 | 0 | 623 | 4 | 262 | 16.5 | 30000 | 1 | 4 | 533 | https://doi.org/10.1016/j.cattod.2013.03.005
881.5231 | Cu | 13.35 | 138 | CeO2 | 172.12 | 0 | 0 | 0 | 0 | 172.12 | 0 | 0 | 0 | 0 | 673 | 4 | 101 | 4 | 30000 | 0.2 | 5 | 548 | https://doi.org/10.1016/j.jcat.2019.11.017
878.5 | Cu | 20.5 | 138 | ZnO | 81.38 | Al2O3 | 101.96 | 0 | 0 | 183.34 | 0 | 0 | 0 | 0 | 673 | 4 | 125 | 14 | 9700 | 0.17 | 3.6 | 533 | https://doi.org/10.1016/j.jcat.2013.09.005
878 | Cu | 20.5 | 138 | ZnO | 81.38 | Al2O3 | 101.96 | 0 | 0 | 183.34 | 0 | 0 | 0 | 0 | 673 | 4 | 125 | 16 | 11000 | 0.17 | 3.6 | 533 | https://doi.org/10.1016/j.jcat.2013.09.005
870 | In2O3 | 4.4 | 144 | Fe3O4 | 159.69 | 0 | 0 | 0 | 0 | 159.69 | Ni | 6.8 | Carbon | 0.2 | 623 | 2 | 9 | 8 | 30000 | 0.5 | 4 | 598 | DOI: 10.1126/sciadv.abi6012
852.48 | Cu | 3.33 | 138 | CeO2 | 172.12 | 0 | 0 | 0 | 0 | 172.12 | Ni | 6.67 | 0 | 0 | 723 | 4 | 33.6 | 3 | 72000 | 0.1 | 3 | 513 | https://doi.org/10.1021/acs.iecr.8b01246
816 | Cu | 12.9 | 138 | ZnO | 81.38 | SBA-15 | 60 | 0 | 0 | 141.38 | 0 | 0 | 0 | 0 | 623 | 4 | 237 | 16.5 | 30000 | 1 | 4 | 533 | https://doi.org/10.1016/j.cattod.2013.03.005
786.5886 | In2O3 | 99.42 | 144 | 0 | 0 | 0 | 0 | 0 | 0 | 0 | Pt | 0.58 | 0 | 0 | 723 | 3 | 87.3 | 3 | 54000 | 0.1 | 4 | 573 | https://doi.org/10.1016/j.jcat.2020.06.018
766.3074 | Cu | 13.35 | 138 | CeO2 | 172.12 | 0 | 0 | 0 | 0 | 172.12 | 0 | 0 | 0 | 0 | 673 | 4 | 101 | 4 | 30000 | 0.2 | 5 | 473 | https://doi.org/10.1016/j.jcat.2019.11.017
765 | In2O3 | 89.2 | 144 | 0 | 0 | 0 | 0 | 0 | 0 | 0 | Ir | 10.8 | 0 | 0 | 723 | 3 | 68 | 4 | 21000 | 0.2 | 5 | 573 | https://doi.org/10.1021/acscatal.0c05628
720.1713 | Cu | 13.35 | 138 | CeO2 | 172.12 | 0 | 0 | 0 | 0 | 172.12 | 0 | 0 | 0 | 0 | 673 | 4 | 101 | 4 | 30000 | 0.2 | 5 | 573 | https://doi.org/10.1016/j.jcat.2019.11.017
715.4354 | Cu | 8.9 | 138 | CeO2 | 172.12 | 0 | 0 | 0 | 0 | 172.12 | 0 | 0 | 0 | 0 | 673 | 4 | 44 | 4 | 30000 | 0.2 | 5 | 523 | https://doi.org/10.1016/j.jcat.2019.11.017
704 | Cu | 35.6 | 138 | ZnO | 81.38 | 0 | 0 | 0 | 0 | 81.38 | Ga | 6 | 0 | 0 | 673 | 4 | 102 | 3 | 15000 | 0.2 | 7 | 523 | https://doi.org/10.1016/j.apcatb.2013.05.019
702.3 | Cu | 20.5 | 138 | ZnO | 81.38 | Al2O3 | 101.96 | 0 | 0 | 183.34 | 0 | 0 | 0 | 0 | 673 | 4 | 125 | 18 | 9700 | 0.17 | 3.6 | 533 | https://doi.org/10.1016/j.jcat.2013.09.005
691.7054 | In2O3 | 99.42 | 144 | 0 | 0 | 0 | 0 | 0 | 0 | 0 | Pt | 0.58 | 0 | 0 | 723 | 3 | 87.3 | 3 | 42000 | 0.1 | 4 | 573 | https://doi.org/10.1016/j.jcat.2020.06.018
672 | Cu | 35.6 | 138 | ZnO | 81.38 | ZrO2 | 123.22 | 0 | 0 | 204.6 | Ga | 6 | 0 | 0 | 673 | 4 | 102 | 3 | 15000 | 0.2 | 6 | 523 | https://doi.org/10.1016/j.apcatb.2013.05.019
669.191 | Cu | 40 | 138 | ZnO | 81.38 | Al2O3 | 101.96 | 0 | 0 | 183.34 | Y | 8.3 | 0 | 0 | 773 | 4 | 108 | 3 | 10000 | 0.6 | 7 | 503 | https://doi.org/10.1039/C5CY00372E
641.8911 | In2O3 | 16.5 | 144 | ZrO2 | 123.22 | 0 | 0 | 0 | 0 | 123.22 | Ni | 25.4 | Carbon | 0.86 | 623 | 2 | 10 | 3 | 24000 | 0.5 | 4 | 573 | DOI: 10.1126/sciadv.abi6012
640.32 | Cu | 44.9344 | 138 | ZnO | 81.38 | ZrO2 | 123.22 | 0 | 0 | 204.6 | Ce | 5.6 | 0 | 0 | 673 | 5 | 61.2 | 3 | 1120.7 | 1 | 3 | 503 | https://doi.org/10.1016/j.catcom.2014.05.014
630.3 | Cu | 20.5 | 138 | ZnO | 81.38 | Al2O3 | 101.96 | 0 | 0 | 183.34 | 0 | 0 | 0 | 0 | 673 | 4 | 125 | 20 | 9700 | 0.17 | 3.6 | 533 | https://doi.org/10.1016/j.jcat.2013.09.005
618.2508 | In2O3 | 99.26 | 144 | 0 | 0 | 0 | 0 | 0 | 0 | 0 | Pd | 0.74 | 0 | 0 | 573 | 3 | 174 | 4 | 24000 | 0.1 | 5 | 553 | https://doi.org/10.1038/s41467-019-11349-9
613.44 | In2O3 | 98.55 | 144 | 0 | 0 | 0 | 0 | 0 | 0 | 0 | Pd | 1.45 | 0 | 0 | 573 | 3 | 149 | 4 | 24000 | 0.1 | 5 | 553 | https://doi.org/10.1038/s41467-019-11349-9
608 | In2O3 | 94.3 | 144 | 0 | 0 | 0 | 0 | 0 | 0 | 0 | Ir | 10.8 | 0 | 0 | 723 | 3 | 68 | 4 | 21000 | 0.2 | 5 | 573 | https://doi.org/10.1021/acscatal.0c05628
590.2236 | Cu | 8.9 | 138 | CeO2 | 172.12 | 0 | 0 | 0 | 0 | 172.12 | 0 | 0 | 0 | 0 | 673 | 4 | 44 | 4 | 30000 | 0.2 | 5 | 473 | https://doi.org/10.1016/j.jcat.2019.11.017
580.8 | Cu | 45.5 | 138 | ZnO | 81.38 | ZrO2 | 123.22 | 0 | 0 | 204.6 | 0 | 0 | 0 | 0 | 673 | 5 | 83.3 | 3 | 1120.7 | 1 | 3 | 503 | https://doi.org/10.1016/j.catcom.2014.05.014
579.2 | Cu | 3.33 | 138 | CeO2 | 172.12 | 0 | 0 | 0 | 0 | 172.12 | Ni | 6.67 | 0 | 0 | 723 | 4 | 33.6 | 3 | 36000 | 0.1 | 3 | 513 | https://doi.org/10.1021/acs.iecr.8b01246
578.11 | In2O3 | 99.25 | 144 | 0 | 0 | 0 | 0 | 0 | 0 | 0 | Pd | 0.75 | 0 | 0 | 573 | 3 | 131 | 4 | 24000 | 0.1 | 5 | 553 | https://doi.org/10.1038/s41467-019-11349-9
574.2018 | In2O3 | 16.5 | 144 | ZrO2 | 123.22 | 0 | 0 | 0 | 0 | 123.22 | Ni | 25.4 | Carbon | 0.86 | 623 | 2 | 10 | 3 | 12000 | 0.5 | 4 | 623 | DOI: 10.1126/sciadv.abi6012
570.4014 | In2O3 | 99.42 | 144 | 0 | 0 | 0 | 0 | 0 | 0 | 0 | Pt | 0.58 | 0 | 0 | 723 | 3 | 87.3 | 3 | 30000 | 0.1 | 4 | 573 | https://doi.org/10.1016/j.jcat.2020.06.018
569.6 | Cu | 31.4 | 138 | ZnO | 81.38 | SBA-15 | 60 | 0 | 0 | 141.38 | 0 | 0 | 0 | 0 | 623 | 4 | 270 | 16.5 | 30000 | 1 | 4 | 533 | https://doi.org/10.1016/j.cattod.2013.03.005
568.87 | Cu | 60.5 | 138 | ZnO | 81.38 | Al2O3 | 101.96 | 0 | 0 | 183.34 | 0 | 0 | 0 | 0 | 693 | 3 | 78 | 8 | 6000 | 1 | 5 | 523 | https://doi.org/10.1016/j.mcat.2020.110776
566.79 | In2O3 | 96.57 | 144 | 0 | 0 | 0 | 0 | 0 | 0 | 0 | Pd | 3.43 | 0 | 0 | 573 | 3 | 113 | 4 | 24000 | 0.1 | 5 | 553 | https://doi.org/10.1038/s41467-019-11349-9
566.2045 | In2O3 | 99 | 144 | 0 | 0 | 0 | 0 | 0 | 0 | 0 | Ru | 1 | 0 | 0 | 723 | 3 | 66 | 4 | 21000 | 0.2 | 5 | 573 | https://doi.org/10.1016/j.jcou.2021.101720
557.12 | Cu | 44.9344 | 138 | ZnO | 81.38 | ZrO2 | 123.22 | 0 | 0 | 204.6 | Ce | 5.6 | 0 | 0 | 673 | 5 | 61.2 | 3 | 2241.4 | 1 | 3 | 503 | https://doi.org/10.1016/j.catcom.2014.05.014
555 | Cu | 61 | 138 | ZnO | 81.38 | 0 | 0 | 0 | 0 | 81.38 | 0 | 0 | 0 | 0 | 600 | 3.5 | 87 | 10 | 15000 | 1 | 5 | 503 | https://doi.org/10.1016/j.apcata.2014.05.034
554.1103 | Cu | 60 | 138 | ZnO | 81.38 | 0 | 0 | 0 | 0 | 81.38 | 0 | 0 | 0 | 0 | 723 | 2 | 22.4 | 3 | 12000 | 0.3 | 3 | 513 | https://doi.org/10.1016/j.fuel.2015.03.052
552.2948 | In2O3 | 16.5 | 144 | ZrO2 | 123.22 | 0 | 0 | 0 | 0 | 123.22 | Ni | 25.4 | Carbon | 0.86 | 623 | 2 | 10 | 3 | 12000 | 0.5 | 4 | 573 | DOI: 10.1126/sciadv.abi6012
551.3462 | In2O3 | 90.3 | 144 | 0 | 0 | 0 | 0 | 0 | 0 | 0 | Ni | 0.74 | 0 | 0 | 623 | 3 | 97 | 4 | 21000 | 0.1 | 5 | 573 | https://doi.org/10.1016/j.jechem.2020.03.083
540.884 | In2O3 | 98.93 | 144 | 0 | 0 | 0 | 0 | 0 | 0 | 0 | Rh | 1.07 | 0 | 0 | 723 | 3 | 84.6 | 4 | 21000 | 0.2 | 5 | 573 | https://doi.org/10.1016/j.cattod.2020.05.020
535.0381 | In2O3 | 16.5 | 144 | ZrO2 | 123.22 | 0 | 0 | 0 | 0 | 123.22 | Ni | 25.4 | Carbon | 0.86 | 623 | 2 | 10 | 3 | 18000 | 0.5 | 4 | 573 | DOI: 10.1126/sciadv.abi6012
534.9556 | Cu | 4.6 | 138 | CeO2 | 172.12 | 0 | 0 | 0 | 0 | 172.12 | In | 0.92 | 0 | 0 | 723 | 4 | 64.3 | 3 | 7200 | 0.5 | 3 | 483 | https://doi.org/10.1021/acsami.1c05586
534.9556 | In2O3 | 0.92 | 144 | CeO2 | 172.12 | 0 | 0 | 0 | 0 | 172.12 | Cu | 4.6 | 0 | 0 | 723 | 4 | 64.3 | 3 | 7200 | 0.5 | 3 | 483 | https://doi.org/10.1021/acsami.1c05586
534.2111 | In2O3 | 82 | 144 | 0 | 0 | 0 | 0 | 0 | 0 | 0 | Pt | 18 | 0 | 0 | 723 | 3 | 63.8 | 4 | 21000 | 0.2 | 5 | 573 | https://doi.org/10.1039/D0GC01597K
526 | Cu | 61 | 138 | ZnO | 81.38 | 0 | 0 | 0 | 0 | 81.38 | 0 | 0 | 0 | 0 | 700 | 3.5 | 170 | 10 | 15000 | 1 | 5 | 503 | https://doi.org/10.1016/j.apcata.2014.05.034
520 | Cu | 40.4 | 138 | ZnO | 81.38 | Al2O3 | 101.96 | 0 | 0 | 183.34 | Y | 7.2 | 0 | 0 | 773 | 4 | 93 | 3 | 12000 | 0.5 | 5 | 523 | https://doi.org/10.1016/j.apcata.2013.09.026
516.9399 | Cu | 4.6 | 138 | CeO2 | 172.12 | 0 | 0 | 0 | 0 | 172.12 | In | 0.92 | 0 | 0 | 723 | 4 | 64.3 | 3 | 7200 | 0.5 | 3 | 533 | https://doi.org/10.1021/acsami.1c05586
516.9399 | In2O3 | 0.92 | 144 | CeO2 | 172.12 | 0 | 0 | 0 | 0 | 172.12 | Cu | 4.6 | 0 | 0 | 723 | 4 | 64.3 | 3 | 7200 | 0.5 | 3 | 533 | https://doi.org/10.1021/acsami.1c05586
512.1593 | Cu | 33.1 | 138 | ZnO | 81.38 | Al2O3 | 101.96 | 0 | 0 | 183.34 | Y | 34.1 | 0 | 0 | 773 | 4 | 98 | 3 | 10000 | 0.6 | 7 | 503 | https://doi.org/10.1039/C5CY00372E
512 | Cu | 35.6 | 138 | ZnO | 81.38 | ZrO2 | 123.22 | 0 | 0 | 204.6 | Ga | 6 | 0 | 0 | 673 | 4 | 102 | 3 | 15000 | 0.2 | 4 | 523 | https://doi.org/10.1016/j.apcatb.2013.05.019
512 | In2O3 | 98.9 | 144 | 0 | 0 | 0 | 0 | 0 | 0 | 0 | Ir | 5.67 | 0 | 0 | 723 | 3 | 68 | 4 | 21000 | 0.2 | 5 | 573 | https://doi.org/10.1016/j.apcatb.2013.05.019
501.44 | Cu | 35.6 | 138 | ZnO | 81.38 | ZrO2 | 123.22 | 0 | 0 | 204.6 | Ga | 6 | 0 | 0 | 673 | 4 | 102 | 3 | 15000 | 0.2 | 3 | 523 | https://doi.org/10.1016/j.apcatb.2013.05.019
500.1395 | Cu | 4.6 | 138 | CeO2 | 172.12 | 0 | 0 | 0 | 0 | 172.12 | In | 0.92 | 0 | 0 | 723 | 4 | 64.3 | 3 | 7200 | 0.5 | 3 | 573 | https://doi.org/10.1021/acsami.1c05586
500.1395 | In2O3 | 0.92 | 144 | CeO2 | 172.12 | 0 | 0 | 0 | 0 | 172.12 | Cu | 4.6 | 0 | 0 | 723 | 4 | 64.3 | 3 | 7200 | 0.5 | 3 | 573 | https://doi.org/10.1021/acsami.1c05586
500 | Cu | 28 | 138 | ZnO | 81.38 | 0 | 0 | 0 | 0 | 81.38 | 0 | 0 | 0 | 0 | 623 | 3 | 35.5 | 3 | 12000 | 1 | 3 | 513 | https://doi.org/10.1039/C9RA00658C
490 | Cu | 41.6 | 138 | ZnO | 81.38 | Al2O3 | 101.96 | 0 | 0 | 183.34 | Zr | 3.6 | 0 | 0 | 773 | 4 | 61 | 3 | 12000 | 0.5 | 5 | 523 | https://doi.org/10.1016/j.apcata.2013.09.026
489.1119 | In2O3 | 82 | 144 | 0 | 0 | 0 | 0 | 0 | 0 | 0 | Pt | 18 | 0 | 0 | 723 | 3 | 63.8 | 4 | 21000 | 0.2 | 5 | 548 | https://doi.org/10.1039/D0GC01597K
486 | Cu | 29 | 138 | ZnO | 81.38 | ZrO2 | 123.22 | 0 | 0 | 204.6 | 0 | 0 | 0 | 0 | 673 | 4 | 40 | 3 | 4800 | 0.5 | 5 | 553 | https://doi.org/10.1016/j.cattod.2015.09.028
485.44 | Cu | 36.2 | 138 | ZnO | 81.38 | ZrO2 | 123.22 | 0 | 0 | 204.6 | Ga | 2 | 0 | 0 | 673 | 4 | 109 | 3 | 15000 | 0.2 | 3 | 523 | https://doi.org/10.1016/j.apcatb.2013.05.019
483.2 | Cu | 45.5507 | 138 | ZnO | 81.38 | ZrO2 | 123.22 | 0 | 0 | 204.6 | 0 | 5.3 | 0 | 0 | 673 | 5 | 74.1 | 3 | 1120.7 | 1 | 3 | 503 | https://doi.org/10.1016/j.catcom.2014.05.014
479.54 | Cu | 57 | 138 | ZnO | 81.38 | Al2O3 | 101.96 | 0 | 0 | 183.34 | In | 9 | 0 | 0 | 693 | 3 | 98 | 8 | 6000 | 1 | 5 | 523 | https://doi.org/10.1016/j.mcat.2020.110776
479.54 | In2O3 | 9 | 144 | ZnO | 81.38 | 0 | Al2o3 | 0 | 0 | 81.38 | Cu | 57 | 0 | 0 | 693 | 3 | 98 | 8 | 6000 | 1 | 5 | 523 | https://doi.org/10.1016/j.mcat.2020.110776
474.56 | Cu | 3.33 | 138 | CeO2 | 172.12 | 0 | 0 | 0 | 0 | 172.12 | Ni | 6.67 | 0 | 0 | 723 | 4 | 33.6 | 3 | 36000 | 0.1 | 3 | 533 | https://doi.org/10.1021/acs.iecr.8b01246
469.9296 | Pd | 4 | 131 | TiO2 | 79.86 | SiO2 | 60.08 | 0 | 0 | 139.94 | 0 | 0 | 0 | 0 | 673 | 4 | 310 | 3 | 5400 | 0.1 | 0.1 | 673 | https://doi.org/10.1016/j.mcat.2021.111732
463.1261 | In2O3 | 10.1 | 144 | ZrO2 | 123.22 | SiO2 | 0 | 0 | 0 | 123.22 | 0 | 0 | 0 | 0 | 573 | 2 | 87 | 4 | 52000 | 0.15 | 0.4 | 573 | https://doi.org/10.1016/j.apcata.2019.117144
456 | Cu | 61 | 138 | ZnO | 81.38 | 0 | 0 | 0 | 0 | 81.38 | 0 | 0 | 0 | 0 | 600 | 3.5 | 227 | 10 | 15000 | 1 | 5 | 503 | https://doi.org/10.1016/j.apcata.2014.05.034
455.36 | Cu | 36.5 | 138 | ZnO | 81.38 | ZrO2 | 123.22 | 0 | 0 | 204.6 | Ga | 1 | 0 | 0 | 673 | 4 | 127 | 3 | 15000 | 0.2 | 3 | 523 | https://doi.org/10.1016/j.apcatb.2013.05.019
454.9367 | In2O3 | 99.67 | 144 | 0 | 0 | 0 | 0 | 0 | 0 | 0 | Ag | 0.58 | 0 | 0 | 623 | 3 | 89.34 | 4 | 21000 | 0.2 | 5 | 573 | https://doi.org/10.1016/j.gee.2021.05.004
453.82 | In2O3 | 96.64 | 144 | 0 | 0 | 0 | 0 | 0 | 0 | 0 | Pd | 3.36 | 0 | 0 | 573 | 3 | 158 | 4 | 24000 | 0.1 | 5 | 553 | https://doi.org/10.1038/s41467-019-11349-9
453 | Cu | 29 | 138 | ZnO | 81.38 | ZrO2 | 123.22 | 0 | 0 | 204.6 | 0 | 0 | 0 | 0 | 673 | 4 | 79 | 3 | 4800 | 0.5 | 5 | 533 | https://doi.org/10.1016/j.cattod.2015.09.028
452.16 | Cu | 45.5 | 138 | ZnO | 81.38 | ZrO2 | 123.22 | 0 | 0 | 204.6 | 0 | 0 | 0 | 0 | 673 | 5 | 83.3 | 3 | 2241.4 | 1 | 3 | 503 | https://doi.org/10.1016/j.catcom.2014.05.014
451.1083 | Cu | 60 | 138 | ZnO | 81.38 | 0 | 0 | 0 | 0 | 81.38 | 0 | 0 | 0 | 0 | 723 | 2 | 22.4 | 3 | 9000 | 0.3 | 3 | 513 | https://doi.org/10.1016/j.fuel.2015.03.052
450 | Cu | 41.1 | 138 | ZnO | 81.38 | Al2O3 | 101.96 | 0 | 0 | 183.34 | Ce | 5.4 | 0 | 0 | 773 | 4 | 55 | 3 | 12000 | 0.5 | 5 | 523 | https://doi.org/10.1016/j.apcata.2013.09.026
440 | Cu | 39.2 | 138 | ZnO | 81.38 | Al2O3 | 101.96 | 0 | 0 | 183.34 | La | 9.4 | 0 | 0 | 773 | 4 | 53 | 3 | 12000 | 0.5 | 5 | 523 | https://doi.org/10.1016/j.apcata.2013.09.026
435.2 | Cu | 51.5 | 138 | ZnO | 81.38 | ZrO2 | 123.22 | Al2O3 | 101.96 | 306.56 | 0 | 0 | 0 | 0 | 623 | 4 | 70.9 | 3 | 19484 | 0.5 | 4 | 513 | https://doi.org/10.1016/S1004-9541(09)60038-0
429 | Cu | 29 | 138 | ZnO | 81.38 | ZrO2 | 123.22 | 0 | 0 | 204.6 | 0 | 0 | 0 | 0 | 673 | 4 | 40 | 3 | 4800 | 0.5 | 5 | 533 | https://doi.org/10.1016/j.cattod.2015.09.028
428.5421 | In2O3 | 90.3 | 144 | 0 | 0 | 0 | 0 | 0 | 0 | 0 | Ni | 0.58 | 0 | 0 | 623 | 3 | 97 | 4 | 21000 | 0.1 | 5 | 548 | https://doi.org/10.1016/j.jechem.2020.03.083
423.8644 | In2O3 | 16.5 | 144 | ZrO2 | 123.22 | 0 | 0 | 0 | 0 | 123.22 | Ni | 25.4 | Carbon | 0.86 | 623 | 2 | 10 | 3 | 12000 | 0.5 | 4 | 623 | DOI: 10.1126/sciadv.abi6012
423.018 | In2O3 | 9.1 | 144 | ZrO2 | 123.22 | 0 | 0 | 0 | 0 | 123.22 | Y | 1.5 | 0 | 0 | 573 | 2 | 84 | 4 | 52000 | 0.15 | 0.4 | 573 | https://doi.org/10.1016/j.apcata.2019.117144
420.7493 | Cu | 8.9 | 138 | CeO2 | 172.12 | 0 | 0 | 0 | 0 | 172.12 | 0 | 0 | 0 | 0 | 673 | 4 | 44 | 4 | 30000 | 0.2 | 5 | 548 | https://doi.org/10.1016/j.jcat.2019.11.017
420 | Cu | 42.7 | 138 | ZnO | 81.38 | Al2O3 | 101.96 | 0 | 0 | 183.34 | MN | 2.3 | 0 | 0 | 773 | 4 | 41 | 3 | 12000 | 0.5 | 5 | 523 | https://doi.org/10.1016/j.apcata.2013.09.026
417.5932 | In2O3 | 9.9 | 144 | ZrO2 | 123.22 | 0 | 0 | 0 | 0 | 123.22 | La | 3.4 | 0 | 0 | 573 | 2 | 84 | 4 | 52000 | 0.15 | 0.4 | 573 | https://doi.org/10.1016/j.apcata.2019.117144
416 | Cu | 52 | 138 | ZnO | 81.38 | ZrO2 | 123.22 | Al2O3 | 101.96 | 306.56 | 0 | 0 | 0 | 0 | 623 | 4 | 69.9 | 3 | 19484 | 0.5 | 4 | 513 | https://doi.org/10.1016/S1004-9541(09)60038-0
414.8686 | Cu | 42 | 138 | ZnO | 81.38 | Al2O3 | 101.96 | 0 | 0 | 183.34 | Y | 0 | 0 | 0 | 773 | 4 | 39 | 3 | 10000 | 0.6 | 7 | 503 | https://doi.org/10.1039/C5CY00372E
412.6 | Cu | 51 | 138 | ZnO | 81.38 | ZrO2 | 123.22 | Al2O3 | 101.96 | 306.56 | 0 | 0 | 0 | 0 | 623 | 4 | 69.7 | 3 | 19484 | 0.5 | 4 | 513 | https://doi.org/10.1016/S1004-9541(09)60038-0
410 | In2O3 | 94 | 144 | 0 | 0 | 0 | 0 | 0 | 0 | 0 | Ni | 6 | 0 | 0 | 623 | 3 | 54 | 3 | 60000 | 0.05 | 3 | 573 | https://doi.org/10.1021/acscatal.1c03170
408.6888 | In2O3 | 16.5 | 144 | ZrO2 | 123.22 | 0 | 0 | 0 | 0 | 123.22 | Ni | 25.4 | Carbon | 0.86 | 623 | 2 | 10 | 3 | 12000 | 0.5 | 4 | 573 | DOI: 10.1126/sciadv.abi6012
405.052 | In2O3 | 16.5 | 144 | ZrO2 | 123.22 | 0 | 0 | 0 | 0 | 123.22 | Ni | 25.4 | Carbon | 0.86 | 623 | 2 | 10 | 3 | 12000 | 0.5 | 4 | 573 | DOI: 10.1126/sciadv.abi6012
395.2 | Cu | 44.9344 | 138 | ZnO | 81.38 | ZrO2 | 123.22 | 0 | 0 | 204.6 | Ce | 5.6 | 0 | 0 | 673 | 5 | 61.2 | 3 | 4482.8 | 1 | 3 | 503 | https://doi.org/10.1016/j.catcom.2014.05.014
391 | Cu | 52.5 | 138 | ZnO | 81.38 | Al2O3 | 101.96 | 0 | 0 | 183.34 | 0 | 0 | 0 | 0 | 623 | 4 | 68.8 | 3 | 19484 | 0.5 | 4 | 513 | https://doi.org/10.1016/S1004-9541(09)60038-0
390 | Cu | 40 | 138 | ZnO | 81.38 | Al2O3 | 101.96 | 0 | 0 | 183.34 | Y | 8.3 | 0 | 0 | 773 | 4 | 108 | 3 | 10000 | 0.6 | 5 | 503 | https://doi.org/10.1039/C5CY00372E
389.82 | Cu | 47 | 138 | ZnO | 81.38 | Al2O3 | 101.96 | 0 | 0 | 183.34 | Graphene | 10 | 0 | 0 | 623 | 6 | 147.8 | 3 | 12000 | 0.5 | 3 | 523 | https://doi.org/10.1155/2014/690514
388.2574 | Cu | 45.98 | 138 | ZnO | 81.38 | ZrO2 | 123.22 | 0 | 0 | 204.6 | La | 5 | 0 | 0 | 673 | 5 | 72.5 | 3 | 2241.4 | 1 | 3 | 503 | https://doi.org/10.1016/j.catcom.2014.05.014
388.2574 | Cu | 44.9344 | 138 | ZnO | 81.38 | ZrO2 | 123.22 | 0 | 0 | 204.6 | Ce | 5.6 | 0 | 0 | 673 | 5 | 72.5 | 3 | 2241.4 | 1 | 3 | 503 | https://doi.org/10.1016/j.catcom.2014.05.014
383.4254 | In2O3 | 98.93 | 144 | 0 | 0 | 0 | 0 | 0 | 0 | 0 | Rh | 1.07 | 0 | 0 | 723 | 3 | 84.6 | 4 | 21000 | 0.2 | 5 | 548 | https://doi.org/10.1016/j.cattod.2020.05.020
380.8 | Cu | 61.2 | 138 | AlCeO | 215.1 | 0 | 0 | 0 | 0 | 215.1 | 0 | 0 | 0 | 0 | 673 | 2 | 80 | 3 | 14400 | 0.4 | 3 | 533 | https://doi.org/10.1016/j.cattod.2019.01.015
377.76 | Cu | 5.4 | 138 | ZnO | 81.38 | 0 | 0 | 0 | 0 | 81.38 | Ga | 2.5 | 0 | 0 | 873 | 2 | 10 | 3 | 18000 | 0.5 | 2 | 543 | https://doi.org/10.1016/S0926-3373(01)00203-X
377.6 | Cu | 80 | 138 | 0 | 0 | 0 | 0 | 0 | 0 | 0 | Mn | 20 | 0 | 0 | 773 | 5 | 14.4 | 3 | 60000 | 0.04 | 4 | 453 | https://doi.org/10.1016/j.jiec.2017.12.053
377.4875 | In2O3 | 10.1 | 144 | ZrO2 | 123.22 | 0 | 0 | 0 | 0 | 123.22 | 0 | 0 | 0 | 0 | 573 | 2 | 87 | 4 | 52000 | 0.15 | 0.4 | 558 | https://doi.org/10.1016/j.apcata.2019.117144
376 | Cu | 4.37 | 138 | ZnO | 81.38 | ZrO2 | 123.22 | SBA-15 | 60 | 264.6 | 0 | 0 | 0 | 0 | 623 | 3 | 433 | 3 | 44000 | 0.45 | 3 | 523 | https://doi.org/10.1016/j.apcatb.2019.117941
374.6628 | Cu | 22.1 | 138 | ZrO2 | 123.22 | 0 | 0 | 0 | 0 | 123.22 | In | 3.11 | 0 | 0 | 723 | 4 | 152 | 3 | 18000 | 0.2 | 3 | 533 | https://doi.org/10.1016/j.apcata.2020.117805
370 | Cu | 45 | 138 | ZnO | 81.38 | 0 | 0 | 0 | 0 | 81.38 | 0 | 0 | 0 | 0 | 623 | 3 | 23.7 | 3 | 12000 | 1 | 3 | 513 | https://doi.org/10.1039/C9RA00658C
367.7339 | In2O3 | 8.4 | 144 | ZrO2 | 123.22 | 0 | 0 | 0 | 0 | 123.22 | Y | 2.3 | 0 | 0 | 573 | 2 | 84 | 4 | 52000 | 0.15 | 0.4 | 573 | https://doi.org/10.1016/j.apcata.2019.117144
366 | Cu | 29 | 138 | ZnO | 81.38 | ZrO2 | 123.22 | 0 | 0 | 204.6 | 0 | 0 | 0 | 0 | 673 | 4 | 40 | 3 | 4800 | 0.5 | 5 | 573 | https://doi.org/10.1016/j.cattod.2015.09.028
360 | In2O3 | 94 | 144 | 0 | 0 | 0 | 0 | 0 | 0 | 0 | Ni | 6 | 0 | 0 | 623 | 3 | 54 | 3 | 60000 | 0.05 | 3 | 548 | https://doi.org/10.1021/acscatal.1c03170
358.53 | In2O3 | 97.39 | 144 | 0 | 0 | 0 | 0 | 0 | 0 | 0 | Ni | 2.61 | 0 | 0 | 573 | 3 | 69 | 4 | 24000 | 0.1 | 5 | 553 | https://doi.org/10.1038/s41467-021-22224-x
355 | Cu | 61 | 138 | ZnO | 81.38 | 0 | 0 | 0 | 0 | 81.38 | 0 | 0 | 0 | 0 | 600 | 3.5 | 192 | 10 | 15000 | 1 | 5 | 503 | https://doi.org/10.1016/j.apcata.2014.05.034
354.56 | Cu | 44.935 | 138 | ZnO | 81.38 | ZrO2 | 123.22 | 0 | 0 | 204.6 | Nd | 5 | 0 | 0 | 673 | 5 | 67.4 | 3 | 1120.7 | 1 | 3 | 503 | https://doi.org/10.1016/j.catcom.2014.05.014
352.5535 | Pd | 4 | 131 | TiO2 | 79.86 | SiO2 | 60.08 | 0 | 0 | 139.94 | 0 | 0 | 0 | 0 | 673 | 4 | 329 | 3 | 5400 | 0.1 | 0.1 | 673 | https://doi.org/10.1016/j.mcat.2021.111732
352.28 | In2O3 | 98.97 | 144 | 0 | 0 | 0 | 0 | 0 | 0 | 0 | Ni | 1.03 | 0 | 0 | 573 | 3 | 70 | 4 | 24000 | 0.1 | 5 | 553 | https://doi.org/10.1038/s41467-021-22224-x
350.7833 | In2O3 | 100 | 144 | 0 | 0 | 0 | 0 | 0 | 0 | 0 | 0 | 0 | 0 | 0 | 573 | 5 | 60 | 3 | 9000 | 1 | 5 | 633 | DOI: 10.1126/sciadv.aaz2060
350 | Cu | 39 | 138 | ZnO | 81.38 | Al2O3 | 101.96 | 0 | 0 | 183.34 | Y | 23.2 | 0 | 0 | 773 | 4 | 108 | 3 | 10000 | 0.6 | 5 | 503 | https://doi.org/10.1039/C5CY00372E
349.76 | Cu | 45.5507 | 138 | ZnO | 81.38 | ZrO2 | 123.22 | 0 | 0 | 204.6 | 0 | 5.3 | 0 | 0 | 673 | 5 | 74.1 | 3 | 2241.4 | 1 | 3 | 503 | https://doi.org/10.1016/j.catcom.2014.05.014
349.248 | Cu | 4.7 | 138 | SiO2 | 60.08 | 0 | 0 | 0 | 0 | 60.08 | Zn | 2.6 | Ga | 1.7 | 873 | 2 | 157 | 3 | 18000 | 0.5 | 2 | 543 | https://doi.org/10.1016/S0926-3373(00)00205-8
348.7 | Cu | 40 | 138 | ZnO | 81.38 | AlOOH | 59.9 | 0 | 0 | 141.28 | 0 | 0 | 0 | 0 | 623 | 2 | 96.9 | 3 | 8000 | 1.2 | 5 | 523 | DOI: 10.1007/s11814-017-0230-y
346 | Cu | 29 | 138 | ZnO | 81.38 | ZrO2 | 123.22 | 0 | 0 | 204.6 | 0 | 0 | 0 | 0 | 673 | 4 | 79 | 3 | 4800 | 0.5 | 5 | 553 | https://doi.org/10.1016/j.cattod.2015.09.028
343.616 | Cu | 5.4 | 138 | ZnO | 81.38 | 0 | 0 | 0 | 0 | 81.38 | Ga | 2.5 | 0 | 0 | 873 | 2 | 10 | 3 | 18000 | 0.5 | 2 | 533 | https://doi.org/10.1016/S0926-3373(01)00203-X
343.3367 | In2O3 | 9.9 | 144 | ZrO2 | 123.22 | 0 | 0 | 0 | 0 | 123.22 | La | 3.4 | 0 | 0 | 573 | 2 | 84 | 4 | 52000 | 0.15 | 0.4 | 558 | https://doi.org/10.1016/j.apcata.2019.117144
340 | Cu | 42 | 138 | ZnO | 81.38 | Al2O3 | 101.96 | 0 | 0 | 183.34 | 0 | 0 | 0 | 0 | 773 | 4 | 39 | 3 | 12000 | 0.5 | 5 | 523 | https://doi.org/10.1016/j.apcata.2013.09.026
339.779 | In2O3 | 100 | 144 | 0 | 0 | 0 | 0 | 0 | 0 | 0 | 0 | 0 | 0 | 0 | 723 | 3 | 72.9 | 4 | 21000 | 0.2 | 5 | 573 | https://doi.org/10.1016/j.cattod.2020.05.020
338.4732 | Cu | 45.98 | 138 | ZnO | 81.38 | ZrO2 | 123.22 | 0 | 0 | 204.6 | La | 5 | 0 | 0 | 673 | 5 | 72.5 | 3 | 4482.8 | 1 | 3 | 503 | https://doi.org/10.1016/j.catcom.2014.05.014
338.4732 | Cu | 44.9344 | 138 | ZnO | 81.38 | ZrO2 | 123.22 | 0 | 0 | 204.6 | Ce | 5.6 | 0 | 0 | 673 | 5 | 72.5 | 3 | 4482.8 | 1 | 3 | 503 | https://doi.org/10.1016/j.catcom.2014.05.014
338.0276 | In2O3 | 100 | 144 | 0 | 0 | 0 | 0 | 0 | 0 | 0 | 0 | 0 | 0 | 0 | 723 | 3 | 81.8 | 4 | 21000 | 0.2 | 5 | 573 | https://doi.org/10.1016/j.jcou.2021.101720
336.4547 | In2O3 | 100 | 144 | 0 | 0 | 0 | 0 | 0 | 0 | 0 | 0 | 0.34 | 0 | 0 | 723 | 3 | 82.81 | 4 | 21000 | 0.2 | 5 | 573 | https://doi.org/10.1016/j.gee.2021.05.004
333.1954 | In2O3 | 100 | 144 | 0 | 0 | 0 | 0 | 0 | 0 | 0 | 0 | 0 | 0 | 0 | 723 | 3 | 65.8 | 4 | 21000 | 0.2 | 5 | 573 | https://doi.org/10.1039/D0GC01597K
332.28 | In2O3 | 94.79 | 144 | 0 | 0 | 0 | 0 | 0 | 0 | 0 | Ni | 5.21 | 0 | 0 | 573 | 3 | 75 | 4 | 24000 | 0.1 | 5 | 553 | https://doi.org/10.1038/s41467-021-22224-x
330 | Cu | 41.4 | 138 | ZnO | 81.38 | Al2O3 | 101.96 | 0 | 0 | 183.34 | Y | 4.2 | 0 | 0 | 773 | 4 | 74 | 3 | 10000 | 0.6 | 5 | 503 | https://doi.org/10.1039/C5CY00372E
329.6 | Cu | 61.2 | 138 | AlCeO | 215.1 | 0 | 0 | 0 | 0 | 215.1 | 0 | 0 | 0 | 0 | 673 | 2 | 80 | 3 | 14400 | 0.4 | 3 | 513 | https://doi.org/10.1016/j.cattod.2019.01.015
328.9336 | Cu | 45.98 | 138 | ZnO | 81.38 | ZrO2 | 123.22 | 0 | 0 | 204.6 | La | 5 | 0 | 0 | 673 | 5 | 72.5 | 3 | 2241.4 | 1 | 3 | 503 | https://doi.org/10.1016/j.catcom.2014.05.014
328.7066 | In2O3 | 8.4 | 144 | ZrO2 | 123.22 | 0 | 0 | 0 | 0 | 123.22 | Y | 2.9 | 0 | 0 | 573 | 2 | 88 | 4 | 52000 | 0.15 | 0.4 | 573 | https://doi.org/10.1016/j.apcata.2019.117144
327.524 | Cu | 45.98 | 138 | ZnO | 81.38 | ZrO2 | 123.22 | 0 | 0 | 204.6 | La | 5 | 0 | 0 | 673 | 5 | 72.5 | 3 | 1120.7 | 1 | 3 | 503 | https://doi.org/10.1016/j.catcom.2014.05.014
327.524 | Cu | 44.9344 | 138 | ZnO | 81.38 | ZrO2 | 123.22 | 0 | 0 | 204.6 | Ce | 5.6 | 0 | 0 | 673 | 5 | 72.5 | 3 | 1120.7 | 1 | 3 | 503 | https://doi.org/10.1016/j.catcom.2014.05.014
326.4 | Cu | 36.5 | 138 | ZnO | 81.38 | ZrO2 | 123.22 | 0 | 0 | 204.6 | Ga | 1 | 0 | 0 | 673 | 4 | 127 | 3 | 15000 | 0.2 | 3 | 573 | https://doi.org/10.1016/j.apcatb.2013.05.019
326.4 | Cu | 19.4 | 138 | ZnO | 81.38 | 0 | 0 | 0 | 0 | 81.38 | Pd | 1.3 | 0 | 0 | 673 | 4 | 127 | 3 | 15000 | 0.2 | 3 | 573 | https://doi.org/10.1016/j.apcatb.2013.05.019
326 | In2O3 | 99 | 144 | 0 | 0 | 0 | 0 | 0 | 0 | 0 | Ir | 1.01 | 0 | 0 | 623 | 3 | 106 | 4 | 21000 | 0.2 | 5 | 573 | https://doi.org/10.1021/acscatal.0c05628
325.6 | Cu | 59 | 138 | ZnO | 81.38 | AlOOH | 59.9 | 0 | 0 | 141.28 | 0 | 0 | 0 | 0 | 623 | 2 | 88.2 | 3 | 8000 | 1.2 | 5 | 523 | DOI: 10.1007/s11814-017-0230-y
324.64 | In2O3 | 90.21 | 144 | 0 | 0 | 0 | 0 | 0 | 0 | 0 | Pd | 9.79 | 0 | 0 | 573 | 3 | 112 | 4 | 24000 | 0.1 | 5 | 553 | https://doi.org/10.1038/s41467-019-11349-9
324.3 | Cu | 5.65 | 138 | ZnO | 81.38 | ZrO2 | 123.22 | SBA-15 | 60 | 264.6 | 0 | 0 | 0 | 0 | 623 | 3 | 441 | 3 | 44000 | 0.45 | 3 | 523 | https://doi.org/10.1016/j.apcatb.2019.117941
324.16 | Cu | 36.2 | 138 | ZnO | 81.38 | ZrO2 | 123.22 | 0 | 0 | 204.6 | Ga | 2 | 0 | 0 | 673 | 4 | 109 | 3 | 15000 | 0.2 | 3 | 573 | https://doi.org/10.1016/j.apcatb.2013.05.019
324.16 | Cu | 5.6 | 138 | ZnO | 81.38 | 0 | 0 | 0 | 0 | 81.38 | Ga | 2.7 | 0 | 0 | 673 | 4 | 109 | 3 | 15000 | 0.2 | 3 | 573 | https://doi.org/10.1016/j.apcatb.2013.05.019
322.2822 | In2O3 | 9 | 144 | ZrO2 | 123.22 | 0 | 0 | 0 | 0 | 123.22 | 0 | 0 | 0 | 0 | 573 | 3 | 82 | 4 | 26000 | 0.3 | 5 | 573 | https://doi.org/10.1002/anie.201600943
321.3779 | Cu | 21.6 | 138 | ZrO2 | 123.22 | 0 | 0 | 0 | 0 | 123.22 | In | 0.86 | 0 | 0 | 723 | 4 | 160 | 3 | 18000 | 0.2 | 3 | 533 | https://doi.org/10.1016/j.apcata.2020.117805
321.2806 | In2O3 | 89.2 | 144 | 0 | 0 | 0 | 0 | 0 | 0 | 0 | Ir | 10.8 | 0 | 0 | 723 | 3 | 68 | 4 | 21000 | 0.2 | 5 | 523 | https://doi.org/10.1021/acscatal.0c05628
320 | Cu | 35.6 | 138 | ZnO | 81.38 | ZrO2 | 123.22 | 0 | 0 | 204.6 | Ga | 6 | 0 | 0 | 673 | 4 | 102 | 3 | 15000 | 0.2 | 6 | 483 | https://doi.org/10.1016/j.apcatb.2013.05.019
320 | Cu | 35.6 | 138 | ZnO | 81.38 | ZrO2 | 123.22 | 0 | 0 | 204.6 | Ga | 6 | 0 | 0 | 673 | 4 | 102 | 3 | 15000 | 0.2 | 6 | 483 | https://doi.org/10.1016/j.apcatb.2013.05.019
320 | Cu | 4.7 | 138 | ZnO | 81.38 | SiO2 | 60.08 | 0 | 0 | 141.46 | Ga | 1.5 | 0 | 0 | 673 | 4 | 102 | 3 | 15000 | 0.2 | 6 | 483 | https://doi.org/10.1016/j.apcatb.2013.05.019
318.5681 | Cu | 7.7 | 138 | CNT | 12 | 0 | 0 | 0 | 0 | 12 | In | 6.4 | 0 | 0 | 773 | 5 | 161.6 | 3 | 15000 | 0.2 | 3 | 553 | https://doi.org/10.1002/aic.16490
316.8 | Cu | 35.6 | 138 | ZnO | 81.38 | ZrO2 | 123.22 | 0 | 0 | 204.6 | Ga | 6 | 0 | 0 | 673 | 4 | 102 | 3 | 15000 | 0.2 | 3 | 573 | https://doi.org/10.1016/j.apcatb.2013.05.019
314 | Cu | 29 | 138 | ZnO | 81.38 | ZrO2 | 123.22 | 0 | 0 | 204.6 | 0 | 0 | 0 | 0 | 673 | 4 | 79 | 3 | 4800 | 0.5 | 5 | 513 | https://doi.org/10.1016/j.cattod.2015.09.028
313.3345 | Cu | 22.5 | 138 | ZrO2 | 123.22 | 0 | 0 | 0 | 0 | 123.22 | 0 | 0 | 0 | 0 | 723 | 4 | 163 | 3 | 18000 | 0.2 | 3 | 533 | https://doi.org/10.1016/j.apcata.2020.117805
312.49 | In2O3 | 89.93 | 144 | 0 | 0 | 0 | 0 | 0 | 0 | 0 | Ni | 10.07 | 0 | 0 | 573 | 3 | 72 | 4 | 24000 | 0.1 | 5 | 553 | https://doi.org/10.1038/s41467-021-22224-x
312 | Cu | 61 | 138 | ZnO | 81.38 | 0 | 0 | 0 | 0 | 81.38 | 0 | 0 | 0 | 0 | 600 | 3.5 | 139 | 10 | 15000 | 1 | 5 | 503 | https://doi.org/10.1016/j.apcata.2014.05.034
311.6245 | In2O3 | 82 | 144 | 0 | 0 | 0 | 0 | 0 | 0 | 0 | Pt | 18 | 0 | 0 | 723 | 3 | 63.8 | 4 | 21000 | 0.2 | 5 | 523 | https://doi.org/10.1039/D0GC01597K
310.6243 | Cu | 50 | 138 | ZnO | 81.38 | Al2O3 | 101.96 | 0 | 0 | 183.34 | Graphene | 5 | 0 | 0 | 623 | 6 | 113.3 | 3 | 12000 | 0.5 | 3 | 523 | https://doi.org/10.1155/2014/690514
305.039 | In2O3 | 100 | 144 | 0 | 0 | 0 | 0 | 0 | 0 | 0 | 0 | 2.5 | 0 | 0 | 723 | 3 | 73 | 4 | 21000 | 0.1 | 5 | 573 | https://doi.org/10.1016/j.jechem.2020.03.083
304.1614 | Cu | 44.5 | 138 | ZnO | 81.38 | Al2O3 | 101.96 | 0 | 0 | 183.34 | Graphene | 15 | 0 | 0 | 623 | 6 | 186.3 | 3 | 12000 | 0.5 | 3 | 523 | https://doi.org/10.1155/2014/690514
302.6123 | Cu | 20.8 | 138 | ZrO2 | 123.22 | 0 | 0 | 0 | 0 | 123.22 | In | 6.27 | 0 | 0 | 723 | 4 | 135 | 3 | 18000 | 0.2 | 3 | 533 | https://doi.org/10.1016/j.apcata.2020.117805
300 | Cu | 22 | 138 | ZnO | 81.38 | 0 | 0 | 0 | 0 | 81.38 | 0 | 0 | 0 | 0 | 623 | 3 | 26.3 | 3 | 12000 | 1 | 3 | 513 | https://doi.org/10.1039/C9RA00658C
297.9408 | In2O3 | 99.42 | 144 | 0 | 0 | 0 | 0 | 0 | 0 | 0 | Pt | 0.58 | 0 | 0 | 723 | 3 | 87.3 | 3 | 24000 | 0.1 | 2 | 573 | https://doi.org/10.1016/j.jcat.2020.06.018
296.5124 | Cu | 22.1 | 138 | ZrO2 | 123.22 | 0 | 0 | 0 | 0 | 123.22 | In | 3.11 | 0 | 0 | 723 | 4 | 152 | 3 | 18000 | 0.2 | 3 | 513 | https://doi.org/10.1016/j.apcata.2020.117805
296.3102 | In2O3 | 99.66 | 144 | 0 | 0 | 0 | 0 | 0 | 0 | 0 | Pt | 0.34 | 0 | 0 | 723 | 3 | 87.6 | 3 | 24000 | 0.1 | 2 | 573 | https://doi.org/10.1016/j.jcat.2020.06.018
296 | Cu | 44.7 | 138 | ZnO | 81.38 | CeO2 | 172.12 | TiO2 | 79.86 | 333.36 | 0 | 0 | 0 | 0 | 873 | 2 | 131.2 | 3 | 7500 | 0.2 | 3 | 533 | https://doi.org/10.1016/j.apcata.2019.05.019
296 | Cu | 35.6 | 138 | ZnO | 81.38 | ZrO2 | 123.22 | 0 | 0 | 204.6 | Ga | 6 | 0 | 0 | 873 | 2 | 131.2 | 3 | 7500 | 0.2 | 3 | 533 | https://doi.org/10.1016/j.apcata.2019.05.019
294.265 | In2O3 | 16.5 | 144 | ZrO2 | 123.22 | 0 | 0 | 0 | 0 | 123.22 | Ni | 25.4 | Carbon | 0.86 | 623 | 2 | 10 | 3 | 12000 | 0.5 | 3.5 | 573 | DOI: 10.1126/sciadv.abi6012
291.86 | In2O3 | 99.06 | 144 | 0 | 0 | 0 | 0 | 0 | 0 | 0 | Ni | 0.94 | 0 | 0 | 573 | 3 | 142 | 4 | 24000 | 0.1 | 5 | 553 | https://doi.org/10.1038/s41467-021-22224-x
291.64 | In2O3 | 99.69 | 144 | 0 | 0 | 0 | 0 | 0 | 0 | 0 | Pd | 0.31 | 0 | 0 | 573 | 3 | 147 | 4 | 24000 | 0.1 | 5 | 553 | https://doi.org/10.1038/s41467-019-11349-9
290.24 | Cu | 45.5 | 138 | ZnO | 81.38 | ZrO2 | 123.22 | 0 | 0 | 204.6 | 0 | 0 | 0 | 0 | 673 | 5 | 83.3 | 3 | 4482.8 | 1 | 3 | 503 | https://doi.org/10.1016/j.catcom.2014.05.014
290 | Cu | 33.1 | 138 | ZnO | 81.38 | Al2O3 | 101.96 | 0 | 0 | 183.34 | Y | 34.1 | 0 | 0 | 773 | 4 | 98 | 3 | 10000 | 0.6 | 5 | 503 | https://doi.org/10.1039/C5CY00372E
289.5078 | Cu | 60 | 138 | ZnO | 81.38 | 0 | 0 | 0 | 0 | 81.38 | 0 | 0 | 0 | 0 | 723 | 2 | 22.4 | 3 | 6000 | 0.3 | 3 | 513 | https://doi.org/10.1016/j.fuel.2015.03.052
288.9388 | In2O3 | 97.5 | 144 | 0 | 0 | 0 | 0 | 0 | 0 | 0 | Pt | 2.5 | 0 | 0 | 723 | 3 | 64.5 | 3 | 24000 | 0.1 | 2 | 573 | https://doi.org/10.1016/j.jcat.2020.06.018
288 | Cu | 35.6 | 138 | ZnO | 81.38 | ZrO2 | 123.22 | 0 | 0 | 204.6 | Ga | 6 | 0 | 0 | 673 | 4 | 102 | 3 | 15000 | 0.2 | 4 | 483 | https://doi.org/10.1016/j.apcatb.2013.05.019
287.6 | Cu | 54 | 138 | ZnO | 81.38 | Al2O3 | 101.96 | 0 | 0 | 183.34 | In | 17 | 0 | 0 | 693 | 3 | 63 | 8 | 6000 | 1 | 5 | 523 | https://doi.org/10.1016/j.mcat.2020.110776
287.6 | In2O3 | 17 | 144 | ZnO | 81.38 | 0 | Al2o3 | 0 | 0 | 81.38 | Cu | 54 | 0 | 0 | 693 | 3 | 63 | 8 | 6000 | 1 | 5 | 523 | https://doi.org/10.1016/j.mcat.2020.110776
286.72 | Cu | 44.7 | 138 | ZnO | 81.38 | CeO2 | 172.12 | TiO2 | 79.86 | 333.36 | 0 | 0 | 0 | 0 | 873 | 2 | 131.2 | 3 | 7500 | 0.2 | 3 | 513 | https://doi.org/10.1016/j.apcata.2019.05.019
286.0183 | Cu | 7.7 | 138 | CNT | 12 | 0 | 0 | 0 | 0 | 12 | In | 6.4 | 0 | 0 | 773 | 5 | 161.6 | 3 | 12500 | 0.2 | 3 | 553 | https://doi.org/10.1002/aic.16490
284.16 | Cu | 22 | 138 | ZnO | 81.38 | 0 | 0 | 0 | 0 | 81.38 | 0 | 0 | 0 | 0 | 673 | 3 | 20.4 | 3 | 14800 | 0.5 | 6 | 513 | https://doi.org/10.1006/jcat.2002.3677
283.9848 | In2O3 | 100 | 144 | 0 | 0 | 0 | 0 | 0 | 0 | 0 | 0 | 0 | 0 | 0 | 573 | 5 | 112 | 3 | 9000 | 1 | 5 | 593 | DOI: 10.1126/sciadv.aaz2060
283.6124 | Cu | 4.7 | 138 | CeO2 | 172.12 | 0 | 0 | 0 | 0 | 172.12 | In | 1.7 | 0 | 0 | 723 | 4 | 62.5 | 3 | 7200 | 0.5 | 3 | 483 | https://doi.org/10.1021/acsami.1c05586
283.6124 | In2O3 | 1.7 | 144 | CeO2 | 172.12 | 0 | 0 | 0 | 0 | 172.12 | Cu | 4.7 | 0 | 0 | 723 | 4 | 62.5 | 3 | 7200 | 0.5 | 3 | 483 | https://doi.org/10.1021/acsami.1c05586
283.1532 | Cu | 40 | 138 | ZnO | 81.38 | Al2O3 | 101.96 | 0 | 0 | 183.34 | Y | 8.3 | 0 | 0 | 773 | 4 | 108 | 3 | 10000 | 0.6 | 3 | 503 | https://doi.org/10.1039/C5CY00372E
277.9842 | Cu | 45.98 | 138 | ZnO | 81.38 | ZrO2 | 123.22 | 0 | 0 | 204.6 | La | 5 | 0 | 0 | 673 | 5 | 72.5 | 3 | 2241.4 | 1 | 3 | 483 | https://doi.org/10.1016/j.catcom.2014.05.014
271.4446 | Pd | 4 | 131 | TiO2 | 79.86 | SiO2 | 60.08 | 0 | 0 | 139.94 | 0 | 0 | 0 | 0 | 673 | 4 | 251 | 3 | 5400 | 0.1 | 0.1 | 673 | https://doi.org/10.1016/j.mcat.2021.111732
270 | In2O3 | 4.9 | 144 | ZrO2 | 123.22 | 0 | 0 | 0 | 0 | 123.22 | 0 | 0 | 0 | 0 | 773 | 3 | 118 | 4 | 24000 | 0.1 | 5 | 553 | https://doi.org/10.1021/acscatal.9b03305
270 | In2O3 | 69.26143 | 144 | ZrO2 | 123.22 | 0 | 0 | 0 | 0 | 123.22 | 0 | 0 | 0 | 0 | 773 | 3 | 118 | 4 | 24000 | 0.1 | 5 | 553 | https://doi.org/10.1021/acscatal.9b03305
270 | In2O3 | 97.7175 | 144 | ZrO2 | 123.22 | 0 | 0 | 0 | 0 | 123.22 | 0 | 0 | 0 | 0 | 773 | 3 | 118 | 4 | 24000 | 0.1 | 5 | 553 | https://doi.org/10.1021/acscatal.9b03305
269.4199 | In2O3 | 100 | 144 | 0 | 0 | 0 | 0 | 0 | 0 | 0 | 0 | 0 | 0 | 0 | 573 | 5 | 60 | 3 | 13500 | 1 | 5 | 573 | DOI: 10.1126/sciadv.aaz2060
269.12 | Cu | 36.2 | 138 | ZnO | 81.38 | ZrO2 | 123.22 | 0 | 0 | 204.6 | Ga | 2 | 0 | 0 | 673 | 4 | 109 | 3 | 15000 | 0.2 | 3 | 483 | https://doi.org/10.1016/j.apcatb.2013.05.019
268.654 | In2O3 | 100 | 144 | 0 | 0 | 0 | 0 | 0 | 0 | 0 | 0 | 0 | 0 | 0 | 573 | 5 | 60 | 3 | 9000 | 1 | 5 | 593 | DOI: 10.1126/sciadv.aaz2060
268.6146 | Cu | 4.7 | 138 | CeO2 | 172.12 | 0 | 0 | 0 | 0 | 172.12 | In | 1.7 | 0 | 0 | 723 | 4 | 62.5 | 3 | 7200 | 0.5 | 3 | 533 | https://doi.org/10.1021/acsami.1c05586
268.6146 | In2O3 | 1.7 | 144 | CeO2 | 172.12 | 0 | 0 | 0 | 0 | 172.12 | Cu | 4.7 | 0 | 0 | 723 | 4 | 62.5 | 3 | 7200 | 0.5 | 3 | 533 | https://doi.org/10.1021/acsami.1c05586
267.4597 | In2O3 | 9.1 | 144 | ZrO2 | 123.22 | 0 | 0 | 0 | 0 | 123.22 | Y | 1.5 | 0 | 0 | 573 | 2 | 84 | 4 | 52000 | 0.15 | 0.4 | 558 | https://doi.org/10.1016/j.apcata.2019.117144
263.8395 | In2O3 | 99.67 | 144 | 0 | 0 | 0 | 0 | 0 | 0 | 0 | Ag | 0.58 | 0 | 0 | 623 | 3 | 89.34 | 4 | 21000 | 0.2 | 5 | 548 | https://doi.org/10.1016/j.gee.2021.05.004
263.4416 | Cu | 10.7 | 138 | SiO2 | 60.08 | 0 | 0 | 0 | 0 | 60.08 | 0 | 0 | 0 | 0 | 823 | 5 | 400.7 | 4 | 16000 | 0.3 | 3 | 593 | https://doi.org/10.1021/acscatal.5b00682
263.34 | Cu | 26.5 | 138 | ZnO | 81.38 | ZrO2 | 123.22 | CeO2 | 172.12 | 376.72 | 0 | 0 | 0 | 0 | 623 | 4 | 162 | 3 | 8800 | 0.5 | 3 | 513 | https://doi.org/10.1016/j.cattod.2011.04.038
263.1197 | In2O3 | 10.1 | 144 | ZrO2 | 123.22 | 0 | 0 | 0 | 0 | 123.22 | 0 | 0 | 0 | 0 | 573 | 2 | 87 | 4 | 52000 | 0.15 | 0.4 | 543 | https://doi.org/10.1016/j.apcata.2019.117144
262.4 | Cu | 61.2 | 138 | AlCeO | 215.1 | 0 | 0 | 0 | 0 | 215.1 | 0 | 0 | 0 | 0 | 673 | 2 | 80 | 3 | 14400 | 0.4 | 3 | 553 | https://doi.org/10.1016/j.cattod.2019.01.015
261.76 | Cu | 44.7 | 138 | ZnO | 81.38 | CeO2 | 172.12 | TiO2 | 79.86 | 333.36 | 0 | 0 | 0 | 0 | 873 | 2 | 131.2 | 3 | 7500 | 0.2 | 3 | 553 | https://doi.org/10.1016/j.apcata.2019.05.019
260 | In2O3 | 94 | 144 | 0 | 0 | 0 | 0 | 0 | 0 | 0 | Ni | 6 | 0 | 0 | 623 | 3 | 54 | 3 | 60000 | 0.05 | 3 | 523 | https://doi.org/10.1021/acscatal.1c03170
259.456 | Cu | 5.6 | 138 | ZnO | 81.38 | 0 | 0 | 0 | 0 | 81.38 | Ga | 2.7 | 0 | 0 | 873 | 2 | 20 | 3 | 18000 | 0.5 | 2 | 543 | https://doi.org/10.1016/S0926-3373(01)00203-X
257.3046 | Cu | 21.6 | 138 | ZrO2 | 123.22 | 0 | 0 | 0 | 0 | 123.22 | In | 0.86 | 0 | 0 | 723 | 4 | 160 | 3 | 18000 | 0.2 | 3 | 513 | https://doi.org/10.1016/j.apcata.2020.117805
256.9176 | Cu | 10.7 | 138 | SiO2 | 60.08 | 0 | 0 | 0 | 0 | 60.08 | 0 | 0 | 0 | 0 | 823 | 5 | 400.7 | 4 | 16000 | 0.3 | 3 | 573 | https://doi.org/10.1021/acscatal.5b00682
256.6194 | Cu | 60 | 138 | ZnO | 81.38 | 0 | 0 | 0 | 0 | 81.38 | 0 | 0 | 0 | 0 | 723 | 2 | 22.4 | 3 | 12000 | 0.3 | 3 | 493 | https://doi.org/10.1016/j.fuel.2015.03.052
256.4109 | In2O3 | 16.5 | 144 | ZrO2 | 123.22 | 0 | 0 | 0 | 0 | 123.22 | Ni | 25.4 | Carbon | 0.86 | 623 | 2 | 10 | 3 | 12000 | 0.5 | 4 | 523 | DOI: 10.1126/sciadv.abi6012
256 | Cu | 36.5 | 138 | ZnO | 81.38 | ZrO2 | 123.22 | 0 | 0 | 204.6 | Ga | 1 | 0 | 0 | 673 | 4 | 127 | 3 | 15000 | 0.2 | 3 | 483 | https://doi.org/10.1016/j.apcatb.2013.05.019
255.42 | Cu | 52 | 138 | ZnO | 81.38 | Al2O3 | 101.96 | 0 | 0 | 183.34 | 0 | 0 | 0 | 0 | 623 | 6 | 110.8 | 3 | 6000 | 0.5 | 5 | 513 | https://doi.org/10.1016/S1872-2067(10)60256-2
254.9378 | Cu | 8.4 | 138 | CNT | 0 | 0 | 0 | 0 | 0 | 0 | In | 7 | 0 | 0 | 773 | 5 | 134.6 | 3 | 15000 | 0.2 | 3 | 553 | https://doi.org/10.1002/aic.16490
254.2192 | In2O3 | 99.26 | 144 | 0 | 0 | 0 | 0 | 0 | 0 | 0 | Pt | 0.74 | 0 | 0 | 573 | 3 | 150 | 4 | 24000 | 0.1 | 5 | 553 | https://doi.org/10.1038/s41467-019-11349-9
251.9933 | Cu | 7.7 | 138 | CNT | 12 | 0 | 0 | 0 | 0 | 12 | In | 6.4 | 0 | 0 | 773 | 5 | 161.6 | 3 | 10000 | 0.2 | 3 | 553 | https://doi.org/10.1002/aic.16490
250.87 | In2O3 | 99 | 144 | 0 | 0 | 0 | 0 | 0 | 0 | 0 | Pd | 1 | 0 | 0 | 673 | 4 | 68 | 8 | 6000 | 1 | 5 | 523 | https://doi.org/10.1016/j.mcat.2020.110776
250.2 | Cu | 10.13 | 138 | ZnO | 81.38 | ZrO2 | 123.22 | SBA-15 | 60 | 264.6 | 0 | 0 | 0 | 0 | 623 | 3 | 325 | 3 | 44000 | 0.45 | 3 | 523 | https://doi.org/10.1016/j.apcatb.2019.117941
250 | Cu | 42 | 138 | ZnO | 81.38 | Al2O3 | 101.96 | 0 | 0 | 183.34 | 0 | 0 | 0 | 0 | 773 | 4 | 39 | 3 | 10000 | 0.6 | 5 | 503 | https://doi.org/10.1039/C5CY00372E
250 | In2O3 | 87.11295 | 144 | ZrO2 | 123.22 | 0 | 0 | 0 | 0 | 123.22 | 0 | 0 | 0 | 0 | 773 | 3 | 77 | 4 | 24000 | 0.1 | 5 | 553 | https://doi.org/10.1039/C5CY00372E
247.168 | Cu | 5.4 | 138 | ZnO | 81.38 | 0 | 0 | 0 | 0 | 81.38 | Ga | 2.5 | 0 | 0 | 873 | 2 | 10 | 3 | 18000 | 0.5 | 2 | 523 | https://doi.org/10.1016/S0926-3373(01)00203-X
246.272 | Cu | 4.7 | 138 | SiO2 | 60.08 | 0 | 0 | 0 | 0 | 60.08 | Zn | 2.6 | Ga | 1.7 | 873 | 2 | 157 | 3 | 18000 | 0.5 | 2 | 533 | https://doi.org/10.1016/S0926-3373(00)00205-8
243.84 | Cu | 46.8 | 138 | ZnO | 81.38 | Al2O3 | 101.96 | 0 | 0 | 183.34 | 0 | 0 | 0 | 0 | 673 | 4 | 39.5 | 3 | 23800 | 0.5 | 4 | 473 | https://doi.org/10.1006/jcat.2002.3676
243.5647 | Cu | 22.5 | 138 | ZrO2 | 123.22 | 0 | 0 | 0 | 0 | 123.22 | 0 | 0 | 0 | 0 | 723 | 4 | 163 | 3 | 18000 | 0.2 | 3 | 513 | https://doi.org/10.1016/j.apcata.2020.117805
243.4195 | Cu | 4.7 | 138 | CeO2 | 172.12 | 0 | 0 | 0 | 0 | 172.12 | In | 1.7 | 0 | 0 | 723 | 4 | 62.5 | 3 | 7200 | 0.5 | 3 | 573 | https://doi.org/10.1021/acsami.1c05586
243.4195 | In2O3 | 1.7 | 144 | CeO2 | 172.12 | 0 | 0 | 0 | 0 | 172.12 | Cu | 4.7 | 0 | 0 | 723 | 4 | 62.5 | 3 | 7200 | 0.5 | 3 | 573 | https://doi.org/10.1021/acsami.1c05586
242.0588 | Cu | 4.7 | 138 | CeO2 | 172.12 | 0 | 0 | 0 | 0 | 172.12 | In | 0.46 | 0 | 0 | 723 | 4 | 66.8 | 3 | 7200 | 0.5 | 3 | 483 | https://doi.org/10.1021/acsami.1c05586
242.0588 | In2O3 | 0.46 | 144 | CeO2 | 172.12 | 0 | 0 | 0 | 0 | 172.12 | Cu | 4.7 | 0 | 0 | 723 | 4 | 66.8 | 3 | 7200 | 0.5 | 3 | 483 | https://doi.org/10.1021/acsami.1c05586
240.362 | In2O3 | 9.9 | 144 | ZrO2 | 123.22 | 0 | 0 | 0 | 0 | 123.22 | La | 3.4 | 0 | 0 | 573 | 2 | 84 | 4 | 52000 | 0.15 | 0.4 | 543 | https://doi.org/10.1016/j.apcata.2019.117144
240 | Cu | 58.1 | 138 | CeO2 | 172.12 | 0 | 0 | 0 | 0 | 172.12 | 0 | 0 | 0 | 0 | 673 | 2 | 52 | 3 | 14400 | 0.4 | 3 | 533 | https://doi.org/10.1016/j.cattod.2019.01.015
240 | Cu | 8.1 | 138 | SBA-15 | 60 | 0 | 0 | 0 | 0 | 60 | La | 4.2 | 0 | 0 | 673 | 2 | 52 | 3 | 14400 | 0.4 | 3 | 533 | https://doi.org/10.1016/j.cattod.2019.01.015
237.6173 | Cu | 45.98 | 138 | ZnO | 81.38 | ZrO2 | 123.22 | 0 | 0 | 204.6 | La | 5 | 0 | 0 | 673 | 5 | 72.5 | 3 | 2241.4 | 1 | 3 | 523 | https://doi.org/10.1016/j.catcom.2014.05.014
237.1975 | Cu | 20.8 | 138 | ZrO2 | 123.22 | 0 | 0 | 0 | 0 | 123.22 | In | 6.27 | 0 | 0 | 723 | 4 | 135 | 3 | 18000 | 0.2 | 3 | 513 | https://doi.org/10.1016/j.apcata.2020.117805
234.9412 | In2O3 | 8.4 | 144 | ZrO2 | 123.22 | 0 | 0 | 0 | 0 | 123.22 | Y | 2.3 | 0 | 0 | 573 | 2 | 84 | 4 | 52000 | 0.15 | 0.4 | 558 | https://doi.org/10.1016/j.apcata.2019.117144
234.2915 | In2O3 | 16.5 | 144 | ZrO2 | 123.22 | 0 | 0 | 0 | 0 | 123.22 | Ni | 25.4 | Carbon | 0.86 | 623 | 2 | 10 | 3 | 12000 | 0.5 | 3 | 573 | DOI: 10.1126/sciadv.abi6012
234.1814 | In2O3 | 94.3 | 144 | 0 | 0 | 0 | 0 | 0 | 0 | 0 | Ir | 5.67 | 0 | 0 | 723 | 3 | 68 | 4 | 21000 | 0.2 | 5 | 523 | https://doi.org/10.1021/acscatal.0c05628
233.609 | In2O3 | 100 | 144 | 0 | 0 | 0 | 0 | 0 | 0 | 0 | 0 | 0 | 0 | 0 | 573 | 5 | 60 | 3 | 11250 | 1 | 5 | 573 | DOI: 10.1126/sciadv.aaz2060
233.28 | Cu | 44.935 | 138 | ZnO | 81.38 | ZrO2 | 123.22 | 0 | 0 | 204.6 | Nd | 5 | 0 | 0 | 673 | 5 | 67.4 | 3 | 2241.4 | 1 | 3 | 503 | https://doi.org/10.1016/j.catcom.2014.05.014
231.4055 | Cu | 60 | 138 | ZnO | 81.38 | 0 | 0 | 0 | 0 | 81.38 | 0 | 0 | 0 | 0 | 723 | 2 | 22.4 | 3 | 12000 | 0.3 | 3 | 513 | https://doi.org/10.1016/j.fuel.2015.03.052
230.4457 | Cu | 14.6 | 138 | Al2O3 | 101.96 | CeO2 | 172.12 | 0 | 0 | 274.08 | 0 | 0 | 0 | 0 | 873 | 4 | 252 | 3 | 6000 | 0.4 | 4 | 493 | https://doi.org/10.1016/j.apcata.2018.12.008
230.4 | Cu | 58.1 | 138 | CeO2 | 172.12 | 0 | 0 | 0 | 0 | 172.12 | 0 | 0 | 0 | 0 | 673 | 2 | 52 | 3 | 14400 | 0.4 | 3 | 553 | https://doi.org/10.1016/j.cattod.2019.01.015
230.2457 | Cu | 26.5 | 138 | ZnO | 81.38 | ZrO2 | 123.22 | CeO2 | 172.12 | 376.72 | 0 | 0 | 0 | 0 | 623 | 4 | 162 | 3 | 8800 | 0.5 | 3 | 493 | https://doi.org/10.1016/j.cattod.2011.04.038
229.9444 | Cu | 8.9 | 138 | CeO2 | 172.12 | 0 | 0 | 0 | 0 | 172.12 | 0 | 0 | 0 | 0 | 673 | 4 | 44 | 4 | 30000 | 0.2 | 5 | 573 | https://doi.org/10.1016/j.jcat.2019.11.017
229.8141 | Cu | 60 | 138 | ZnO | 81.38 | 0 | 0 | 0 | 0 | 81.38 | 0 | 0 | 0 | 0 | 723 | 2 | 22.4 | 3 | 12000 | 0.3 | 3 | 533 | https://doi.org/10.1016/j.fuel.2015.03.052
226.61 | Cu | 52 | 138 | ZnO | 81.38 | Al2O3 | 101.96 | 0 | 0 | 183.34 | 0 | 0 | 0 | 0 | 623 | 6 | 110.8 | 3 | 6000 | 0.5 | 5 | 493 | https://doi.org/10.1016/S1872-2067(10)60256-2
225.568 | Cu | 5.6 | 138 | ZnO | 81.38 | 0 | 0 | 0 | 0 | 81.38 | Ga | 2.7 | 0 | 0 | 873 | 2 | 20 | 3 | 18000 | 0.5 | 2 | 533 | https://doi.org/10.1016/S0926-3373(01)00203-X
224.7319 | Cu | 22.1 | 138 | ZrO2 | 123.22 | 0 | 0 | 0 | 0 | 123.22 | In | 3.11 | 0 | 0 | 723 | 4 | 152 | 3 | 18000 | 0.2 | 3 | 493 | https://doi.org/10.1016/j.apcata.2020.117805
224.608 | Cu | 4.7 | 138 | SiO2 | 60.08 | 0 | 0 | 0 | 0 | 60.08 | Zn | 2.6 | Ga | 1.7 | 873 | 2 | 157 | 3 | 18000 | 0.5 | 2 | 523 | https://doi.org/10.1016/S0926-3373(00)00205-8
223.8757 | Cu | 14.6 | 138 | Al2O3 | 101.96 | CeO2 | 172.12 | 0 | 0 | 274.08 | 0 | 0 | 0 | 0 | 873 | 4 | 252 | 3 | 6000 | 0.4 | 4 | 513 | https://doi.org/10.1016/j.apcata.2018.12.008
223.5325 | Cu | 33.1 | 138 | ZnO | 81.38 | Al2O3 | 101.96 | 0 | 0 | 183.34 | Y | 34.1 | 0 | 0 | 773 | 4 | 98 | 3 | 10000 | 0.6 | 3 | 503 | https://doi.org/10.1039/C5CY00372E
220 | In2O3 | 100 | 144 | 0 | 0 | 0 | 0 | 0 | 0 | 0 | 0 | 0 | 0 | 0 | 773 | 3 | 62 | 4 | 24000 | 0.1 | 5 | 553 | https://doi.org/10.1021/acscatal.9b03305
219.75 | Cu | 52 | 138 | ZnO | 81.38 | Al2O3 | 101.96 | 0 | 0 | 183.34 | 0 | 0 | 0 | 0 | 623 | 6 | 110.8 | 3 | 6000 | 0.5 | 5 | 533 | https://doi.org/10.1016/S1872-2067(10)60256-2
219.2637 | Cu | 4.7 | 138 | CeO2 | 172.12 | 0 | 0 | 0 | 0 | 172.12 | In | 0.46 | 0 | 0 | 723 | 4 | 66.8 | 3 | 7200 | 0.5 | 3 | 533 | https://doi.org/10.1021/acsami.1c05586
219.2637 | In2O3 | 0.46 | 144 | CeO2 | 172.12 | 0 | 0 | 0 | 0 | 172.12 | Cu | 4.7 | 0 | 0 | 723 | 4 | 66.8 | 3 | 7200 | 0.5 | 3 | 533 | https://doi.org/10.1021/acsami.1c05586
216.64 | Cu | 45 | 138 | ZnO | 81.38 | Al2O3 | 101.96 | 0 | 0 | 183.34 | Pd | 3.7 | 0 | 0 | 673 | 4 | 31.8 | 3 | 23800 | 0.5 | 4 | 473 | https://doi.org/10.1006/jcat.2002.3676
215.4696 | In2O3 | 100 | 144 | 0 | 0 | 0 | 0 | 0 | 0 | 0 | 0 | 0 | 0 | 0 | 723 | 3 | 72.9 | 4 | 21000 | 0.2 | 5 | 548 | https://doi.org/10.1016/j.cattod.2020.05.020
214.7 | Cu | 40 | 138 | ZnO | 81.38 | AlOOH | 59.9 | 0 | 0 | 141.28 | 0 | 0 | 0 | 0 | 623 | 2 | 96.9 | 3 | 8000 | 1.2 | 3 | 523 | DOI: 10.1007/s11814-017-0230-y
214.23 | In2O3 | 99.75 | 144 | 0 | 0 | 0 | 0 | 0 | 0 | 0 | Pd | 0.25 | 0 | 0 | 573 | 3 | 127 | 4 | 24000 | 0.1 | 5 | 553 | https://doi.org/10.1038/s41467-019-11349-9
213.91 | Cu | 33.6 | 138 | ZnO | 81.38 | Al2O3 | 101.96 | ZrO2 | 123.22 | 306.56 | 0 | 0 | 0 | 0 | 823 | 5 | 90.66 | 3 | 5760 | 4 | 3 | 523 | https://doi.org/10.1016/j.jcat.2019.09.025
213.6838 | Cu | 7.7 | 138 | CNT | 12 | 0 | 0 | 0 | 0 | 12 | In | 6.4 | 0 | 0 | 773 | 5 | 161.6 | 3 | 7500 | 0.2 | 3 | 573 | https://doi.org/10.1002/aic.16490
211.7699 | Cu | 10.7 | 138 | SiO2 | 60.08 | 0 | 0 | 0 | 0 | 60.08 | 0 | 0 | 0 | 0 | 823 | 5 | 400.7 | 4 | 16000 | 0.3 | 3 | 553 | https://doi.org/10.1021/acscatal.5b00682
211.2173 | In2O3 | 90.3 | 144 | 0 | 0 | 0 | 0 | 0 | 0 | 0 | Ni | 0.58 | 0 | 0 | 623 | 3 | 97 | 4 | 21000 | 0.1 | 5 | 523 | https://doi.org/10.1016/j.jechem.2020.03.083
210.3197 | Cu | 7.7 | 138 | CNT | 12 | 0 | 0 | 0 | 0 | 12 | In | 6.4 | 0 | 0 | 773 | 5 | 161.6 | 3 | 7500 | 0.2 | 3 | 553 | https://doi.org/10.1002/aic.16490
209.8881 | Cu | 7.7 | 138 | CNT | 12 | 0 | 0 | 0 | 0 | 12 | In | 6.4 | 0 | 0 | 773 | 5 | 161.6 | 3 | 7500 | 0.2 | 3 | 553 | https://doi.org/10.1002/aic.16490
209.6 | Cu | 44.1 | 138 | ZnO | 81.38 | CeO2 | 172.12 | P25 | 248 | 501.5 | 0 | 0 | 0 | 0 | 873 | 2 | 94.6 | 3 | 7500 | 0.2 | 3 | 533 | https://doi.org/10.1016/j.apcata.2019.05.019
208.9 | Cu | 32 | 138 | ZnO | 81.38 | AlOOH | 59.9 | 0 | 0 | 141.28 | 0 | 0 | 0 | 0 | 623 | 2 | 104.3 | 3 | 8000 | 1.2 | 3 | 523 | DOI: 10.1007/s11814-017-0230-y
208.6357 | In2O3 | 99.97 | 144 | 0 | 0 | 0 | 0 | 0 | 0 | 0 | Pt | 0.03 | 0 | 0 | 723 | 3 | 86.1 | 3 | 24000 | 0.1 | 2 | 573 | https://doi.org/10.1016/j.jcat.2020.06.018
208.4735 | Cu | 4.7 | 138 | CeO2 | 172.12 | 0 | 0 | 0 | 0 | 172.12 | In | 0.46 | 0 | 0 | 723 | 4 | 66.8 | 3 | 7200 | 0.5 | 3 | 573 | https://doi.org/10.1021/acsami.1c05586
208.4735 | In2O3 | 0.46 | 144 | CeO2 | 172.12 | 0 | 0 | 0 | 0 | 172.12 | Cu | 4.7 | 0 | 0 | 723 | 4 | 66.8 | 3 | 7200 | 0.5 | 3 | 573 | https://doi.org/10.1021/acsami.1c05586
208.32 | Cu | 44.1 | 138 | ZnO | 81.38 | CeO2 | 172.12 | P25 | 248 | 501.5 | 0 | 0 | 0 | 0 | 873 | 2 | 94.6 | 3 | 7500 | 0.2 | 3 | 513 | https://doi.org/10.1016/j.apcata.2019.05.019
208.1884 | In2O3 | 100 | 144 | 0 | 0 | 0 | 0 | 0 | 0 | 0 | 0 | 0 | 0 | 0 | 723 | 3 | 65.8 | 4 | 21000 | 0.2 | 5 | 548 | https://doi.org/10.1039/D0GC01597K
207 | Cu | 47.26 | 138 | ZnO | 81.38 | 0 | 0 | 0 | 0 | 81.38 | Pd | 0.58 | 0 | 0 | 623 | 3 | 18.2 | 3 | 10800 | 0.2 | 4.5 | 543 | https://doi.org/10.1016/j.jcat.2017.12.029
205.81 | Cu | 33.6 | 138 | ZnO | 81.38 | Al2O3 | 101.96 | ZrO2 | 123.22 | 306.56 | 0 | 0 | 0 | 0 | 623 | 5 | 98.24 | 3 | 5760 | 4 | 3 | 523 | https://doi.org/10.1016/j.jcat.2019.09.025
205.3267 | In2O3 | 16.5 | 144 | ZrO2 | 123.22 | 0 | 0 | 0 | 0 | 123.22 | Ni | 25.4 | Carbon | 0.86 | 623 | 2 | 10 | 3 | 12000 | 0.5 | 2.5 | 573 | DOI: 10.1126/sciadv.abi6012
205.1312 | In2O3 | 8.4 | 144 | ZrO2 | 123.22 | 0 | 0 | 0 | 0 | 123.22 | Y | 2.9 | 0 | 0 | 573 | 2 | 88 | 4 | 52000 | 0.15 | 0.4 | 558 | https://doi.org/10.1016/j.apcata.2019.117144
203.6254 | Cu | 8.4 | 138 | CNT | 12 | 0 | 0 | 0 | 0 | 12 | In | 7 | 0 | 0 | 773 | 5 | 134.6 | 3 | 12500 | 0.2 | 3 | 553 | https://doi.org/10.1002/aic.16490
202.9071 | Cu | 52.5 | 138 | ZnO | 81.38 | Al2O3 | 101.96 | 0 | 0 | 183.34 | 0 | 0 | 0 | 0 | 623 | 6 | 40.9 | 3 | 12000 | 0.5 | 3 | 523 | https://doi.org/10.1155/2014/690514
202.6507 | In2O3 | 100 | 144 | 0 | 0 | 0 | 0 | 0 | 0 | 0 | 0 | 0.03 | 0 | 0 | 723 | 3 | 82.81 | 4 | 21000 | 0.2 | 5 | 548 | https://doi.org/10.1016/j.gee.2021.05.004
202.56 | Cu | 19.4 | 138 | ZnO | 81.38 | 0 | 0 | 0 | 0 | 81.38 | Pd | 1.3 | 0 | 0 | 673 | 3 | 24.6 | 3 | 14800 | 0.5 | 6 | 493 | https://doi.org/10.1006/jcat.2002.3677
202.5 | Cu | 57 | 138 | ZnO | 81.38 | Al2O3 | 101.96 | 0 | 0 | 183.34 | 0 | 0 | 0 | 0 | 623 | 2 | 99.9 | 3 | 8000 | 1.2 | 3 | 523 | DOI: 10.1007/s11814-017-0230-y
202.2784 | Cu | 21.6 | 138 | ZrO2 | 123.22 | 0 | 0 | 0 | 0 | 123.22 | In | 0.86 | 0 | 0 | 723 | 4 | 160 | 3 | 18000 | 0.2 | 3 | 493 | https://doi.org/10.1016/j.apcata.2020.117805
200.68125 | Cu | 35 | 138 | CeO2 | 172.12 | 0 | 0 | 0 | 0 | 172.12 | 0 | 0 | 0 | 0 | 723 | 4 | 68.4 | 3 | 7500 | 0.5 | 3 | 553 | https://doi.org/10.1016/j.jechem.2019.03.001
200 | In2O3 | 16.4 | 144 | Al2O3 | 101.96 | 0 | 0 | 0 | 0 | 101.96 | 0 | 0 | 0 | 0 | 623 | 3 | 36.8 | 3 | 21600 | 0.5 | 4 | 598 | https://doi.org/10.1002/ente.201800747
199 | Cu | 8.1 | 138 | SBA-15 | 60 | 0 | 0 | 0 | 0 | 60 | La | 4.2 | 0 | 0 | 973 | 4 | 470.3 | 3 | 12000 | 0.05 | 3 | 533 | https://doi.org/10.1016/j.apcatb.2019.03.059
198.6735 | Cu | 14.3 | 138 | Al2O3 | 101.96 | CeO2 | 172.12 | 0 | 0 | 274.08 | 0 | 0 | 0 | 0 | 873 | 4 | 199 | 3 | 6000 | 0.4 | 4 | 493 | https://doi.org/10.1016/j.apcata.2018.12.008
197 | Cu | 47.26 | 138 | ZnO | 81.38 | 0 | 0 | 0 | 0 | 81.38 | Pd | 0.58 | 0 | 0 | 623 | 3 | 18.2 | 3 | 10800 | 0.2 | 4.5 | 563 | https://doi.org/10.1016/j.jcat.2017.12.029
196.7754 | In2O3 | 100 | 144 | 0 | 0 | 0 | 0 | 0 | 0 | 0 | 0 | 0 | 0 | 0 | 573 | 3 | 113 | 4 | 26000 | 0.3 | 5 | 573 | https://doi.org/10.1002/anie.201600943
195.8629 | Cu | 28 | 138 | ZnO | 81.38 | ZrO2 | 123.22 | 0 | 0 | 204.6 | 0 | 0 | 0 | 0 | 623 | 4 | 174 | 3 | 8800 | 0.5 | 3 | 513 | https://doi.org/10.1016/j.cattod.2011.04.038
195.2 | Cu | 45.5507 | 138 | ZnO | 81.38 | ZrO2 | 123.22 | 0 | 0 | 204.6 | 0 | 5.3 | 0 | 0 | 673 | 5 | 74.1 | 3 | 4482.8 | 1 | 3 | 503 | https://doi.org/10.1016/j.catcom.2014.05.014
193.5659 | Cu | 22.5 | 138 | ZrO2 | 123.22 | 0 | 0 | 0 | 0 | 123.22 | 0 | 0 | 0 | 0 | 723 | 4 | 163 | 3 | 18000 | 0.2 | 3 | 493 | https://doi.org/10.1016/j.apcata.2020.117805
193.1286 | In2O3 | 9 | 144 | ZrO2 | 123.22 | 0 | 0 | 0 | 0 | 123.22 | 0 | 0 | 0 | 0 | 573 | 3 | 82 | 4 | 26000 | 0.3 | 5 | 543 | https://doi.org/10.1002/anie.201600943
192.7213 | Cu | 14.3 | 138 | Al2O3 | 101.96 | CeO2 | 172.12 | 0 | 0 | 274.08 | 0 | 0 | 0 | 0 | 873 | 4 | 199 | 3 | 6000 | 0.4 | 4 | 513 | https://doi.org/10.1016/j.apcata.2018.12.008
190 | In2O3 | 42.89241 | 144 | ZrO2 | 123.22 | 0 | 0 | 0 | 0 | 123.22 | 0 | 0 | 0 | 0 | 623 | 3 | 30.4 | 3 | 21600 | 0.5 | 4 | 623 | https://doi.org/10.1016/j.jtice.2017.06.049
190 | In2O3 | 12.3 | 144 | Al2O3 | 101.96 | 0 | 0 | 0 | 0 | 101.96 | 0 | 0 | 0 | 0 | 623 | 3 | 30.4 | 3 | 21600 | 0.5 | 4 | 623 | https://doi.org/10.1016/j.jtice.2017.06.049
190 | In2O3 | 16.4 | 144 | Al2O3 | 101.96 | 0 | 0 | 0 | 0 | 101.96 | 0 | 0 | 0 | 0 | 623 | 3 | 30.4 | 3 | 21600 | 0.5 | 4 | 623 | https://doi.org/10.1016/j.jtice.2017.06.049
188.8 | Cu | 58.1 | 138 | CeO2 | 172.12 | 0 | 0 | 0 | 0 | 172.12 | 0 | 0 | 0 | 0 | 673 | 2 | 52 | 3 | 14400 | 0.4 | 3 | 513 | https://doi.org/10.1016/j.cattod.2019.01.015
188.48 | Cu | 44.1 | 138 | ZnO | 81.38 | CeO2 | 172.12 | P25 | 248 | 501.5 | 0 | 0 | 0 | 0 | 873 | 2 | 94.6 | 3 | 7500 | 0.2 | 3 | 553 | https://doi.org/10.1016/j.apcata.2019.05.019
188.3498 | In2O3 | 100 | 144 | 0 | 0 | 0 | 0 | 0 | 0 | 0 | 0 | 0 | 0 | 0 | 573 | 5 | 112 | 3 | 9000 | 1 | 5 | 553 | DOI: 10.1126/sciadv.aaz2060
187.2928 | In2O3 | 98.93 | 144 | 0 | 0 | 0 | 0 | 0 | 0 | 0 | Rh | 1.07 | 0 | 0 | 723 | 3 | 84.6 | 4 | 21000 | 0.2 | 5 | 523 | https://doi.org/10.1016/j.cattod.2020.05.020
187.0971 | In2O3 | 99.22 | 144 | 0 | 0 | 0 | 0 | 0 | 0 | 0 | Ru | 0.78 | 0 | 0 | 573 | 3 | 134 | 4 | 24000 | 0.1 | 5 | 553 | https://doi.org/10.1038/s41467-019-11349-9
186.24 | Cu | 3.33 | 138 | CeO2 | 172.12 | 0 | 0 | 0 | 0 | 172.12 | Ni | 6.67 | 0 | 0 | 723 | 4 | 33.6 | 3 | 36000 | 0.1 | 3 | 493 | https://doi.org/10.1021/acs.iecr.8b01246
185.6 | Cu | 60.9 | 138 | Al2O3 | 101.96 | 0 | 0 | 0 | 0 | 101.96 | 0 | 0 | 0 | 0 | 673 | 2 | 139 | 3 | 14400 | 0.4 | 3 | 533 | https://doi.org/10.1016/j.cattod.2019.01.015
184.9193 | Cu | 14.6 | 138 | Al2O3 | 101.96 | CeO2 | 172.12 | 0 | 0 | 274.08 | 0 | 0 | 0 | 0 | 873 | 4 | 252 | 3 | 6000 | 0.4 | 4 | 533 | https://doi.org/10.1016/j.apcata.2018.12.008
184.64 | Cu | 22 | 138 | ZnO | 81.38 | 0 | 0 | 0 | 0 | 81.38 | 0 | 0 | 0 | 0 | 673 | 3 | 20.4 | 3 | 14800 | 0.5 | 6 | 493 | https://doi.org/10.1006/jcat.2002.3677
184.449 | Cu | 56.26 | 138 | ZnO | 81.38 | ZrO2 | 123.22 | 0 | 0 | 204.6 | Y | 3 | 0 | 0 | 573 | 4 | 29 | 3 | 13200 | 2 | 8 | 493 | https://doi.org/10.1016/j.apcata.2006.05.035
184.228 | Cu | 31 | 138 | ZnO | 81.38 | ZrO2 | 123.22 | 0 | 0 | 204.6 | 0 | 0 | 0 | 0 | 623 | 4 | 163 | 3 | 8800 | 0.5 | 3 | 473 | https://doi.org/10.1016/j.jcat.2007.04.003
183.9746 | In2O3 | 16.5 | 144 | ZrO2 | 123.22 | 0 | 0 | 0 | 0 | 123.22 | Ni | 25.4 | Carbon | 0.86 | 623 | 2 | 10 | 3 | 12000 | 0.5 | 4 | 523 | DOI: 10.1126/sciadv.abi6012
183.25 | In2O3 | 97.49 | 144 | 0 | 0 | 0 | 0 | 0 | 0 | 0 | Ni | 2.51 | 0 | 0 | 573 | 3 | 112 | 4 | 24000 | 0.1 | 5 | 553 | https://doi.org/10.1038/s41467-021-22224-x
183.2 | Cu | 49.5 | 138 | ZnO | 81.38 | AlOOH | 59.9 | 0 | 0 | 141.28 | 0 | 0 | 0 | 0 | 623 | 2 | 92.2 | 3 | 8000 | 1.2 | 3 | 523 | DOI: 10.1007/s11814-017-0230-y
183 | Cu | 47.42 | 138 | ZnO | 81.38 | 0 | 0 | 0 | 0 | 81.38 | Pd | 1.15 | 0 | 0 | 623 | 3 | 19.6 | 3 | 10800 | 0.2 | 4.5 | 563 | https://doi.org/10.1016/j.jcat.2017.12.029
182.4 | Cu | 61.2 | 138 | AlCeO | 215.1 | 0 | 0 | 0 | 0 | 215.1 | 0 | 0 | 0 | 0 | 673 | 2 | 80 | 3 | 14400 | 0.4 | 3 | 493 | https://doi.org/10.1016/j.cattod.2019.01.015
181.9936 | In2O3 | 97.5 | 144 | 0 | 0 | 0 | 0 | 0 | 0 | 0 | Pt | 2.5 | 0 | 0 | 723 | 3 | 64.5 | 3 | 24000 | 0.1 | 2 | 533 | https://doi.org/10.1016/j.jcat.2020.06.018
181.3 | Cu | 8.1 | 138 | SBA-15 | 60 | 0 | 0 | 0 | 0 | 60 | La | 4.2 | 0 | 0 | 973 | 4 | 470.3 | 3 | 12000 | 0.05 | 3 | 513 | https://doi.org/10.1016/j.apcatb.2019.03.059
181 | Cu | 62.5 | 138 | ZnO | 81.38 | ZrO2 | 123.22 | 0 | 0 | 204.6 | 0 | 0 | 0 | 0 | 623 | 3 | 89 | 3 | 900 | 2 | 8 | 493 | https://doi.org/10.1016/j.apcata.2004.09.014
180 | Cu | 16 | 138 | ZnO | 81.38 | 0 | 0 | 0 | 0 | 81.38 | 0 | 0 | 0 | 0 | 623 | 3 | 21.2 | 3 | 12000 | 1 | 3 | 513 | https://doi.org/10.1039/C9RA00658C
180 | In2O3 | 99.55371 | 144 | ZrO2 | 123.22 | 0 | 0 | 0 | 0 | 123.22 | 0 | 0 | 0 | 0 | 773 | 3 | 46 | 4 | 24000 | 0.1 | 5 | 553 | https://doi.org/10.1039/C9RA00658C
179.5894 | In2O3 | 100 | 144 | 0 | 0 | 0 | 0 | 0 | 0 | 0 | 0 | 0 | 0 | 0 | 573 | 5 | 60 | 3 | 9000 | 1 | 5 | 553 | DOI: 10.1126/sciadv.aaz2060
179.0694 | Cu | 58 | 138 | ZnO | 81.38 | ZrO2 | 123.22 | 0 | 0 | 204.6 | 0 | 0 | 0 | 0 | 573 | 4 | 39 | 3 | 13200 | 2 | 8 | 493 | https://doi.org/10.1016/j.apcata.2006.05.035
177.7286 | Cu | 35 | 138 | CeO2 | 172.12 | 0 | 0 | 0 | 0 | 172.12 | 0 | 0 | 0 | 0 | 723 | 4 | 68.4 | 3 | 7500 | 0.5 | 3 | 573 | https://doi.org/10.1016/j.jechem.2019.03.001
176.2532 | In2O3 | 100 | 144 | 0 | 0 | 0 | 0 | 0 | 0 | 0 | 0 | 0 | 0 | 0 | 723 | 3 | 76.4 | 3 | 24000 | 0.1 | 2 | 573 | https://doi.org/10.1016/j.jcat.2020.06.018
175.8348 | Pd | 8.15 | 131 | CeO2 | 172.12 | 0 | 0 | 0 | 0 | 172.12 | Zn | 5 | 0 | 0 | 773 | 5 | 38 | 3 | 3600 | 0.5 | 2 | 493 | https://doi.org/10.1016/j.apcata.2019.117185
174.1542 | In2O3 | 99.29 | 144 | 0 | 0 | 0 | 0 | 0 | 0 | 0 | Ag | 0.33 | 0 | 0 | 573 | 3 | 146 | 4 | 24000 | 0.1 | 5 | 553 | https://doi.org/10.1038/s41467-019-11349-9
173.5415 | In2O3 | 16.5 | 144 | ZrO2 | 123.22 | 0 | 0 | 0 | 0 | 123.22 | Ni | 25.4 | Carbon | 0.86 | 623 | 2 | 10 | 3 | 12000 | 0.5 | 2 | 573 | DOI: 10.1126/sciadv.abi6012
172.7059 | Cu | 14.3 | 138 | Al2O3 | 101.96 | CeO2 | 172.12 | 0 | 0 | 274.08 | 0 | 0 | 0 | 0 | 873 | 4 | 199 | 3 | 6000 | 0.4 | 4 | 533 | https://doi.org/10.1016/j.apcata.2018.12.008
172.3971 | Cu | 14.5 | 138 | Al2O3 | 101.96 | CeO2 | 172.12 | 0 | 0 | 274.08 | 0 | 0 | 0 | 0 | 873 | 4 | 261 | 3 | 6000 | 0.4 | 4 | 493 | https://doi.org/10.1016/j.apcata.2018.12.008
171.2578 | In2O3 | 100 | 144 | 0 | 0 | 0 | 0 | 0 | 0 | 0 | 0 | 2.5 | 0 | 0 | 723 | 3 | 73 | 4 | 21000 | 0.1 | 5 | 548 | https://doi.org/10.1016/j.jechem.2020.03.083
170.7875 | Cu | 7 | 138 | In2O3 | 277.64 | 0 | 0 | 0 | 0 | 277.64 | 0 | 0 | 0 | 0 | 773 | 3 | 85.6 | 3 | 7500 | 0.2 | 3 | 553 | https://doi.org/10.1002/er.7246
168.5 | Cu | 59 | 138 | ZnO | 81.38 | AlOOH | 59.9 | 0 | 0 | 141.28 | 0 | 0 | 0 | 0 | 623 | 2 | 88.2 | 3 | 8000 | 1.2 | 3 | 523 | DOI: 10.1007/s11814-017-0230-y
168 | Cu | 46.57 | 138 | ZnO | 81.38 | 0 | 0 | 0 | 0 | 81.38 | Pd | 2.11 | 0 | 0 | 623 | 3 | 19.8 | 3 | 10800 | 0.2 | 4.5 | 563 | https://doi.org/10.1016/j.jcat.2017.12.029
167 | Cu | 47.42 | 138 | ZnO | 81.38 | 0 | 0 | 0 | 0 | 81.38 | Pd | 1.15 | 0 | 0 | 623 | 3 | 19.6 | 3 | 10800 | 0.2 | 4.5 | 543 | https://doi.org/10.1016/j.jcat.2017.12.029
166.7305 | Cu | 42 | 138 | ZnO | 81.38 | Al2O3 | 101.96 | 0 | 0 | 183.34 | Y | 0 | 0 | 0 | 773 | 4 | 39 | 3 | 10000 | 0.6 | 3 | 503 | https://doi.org/10.1039/C5CY00372E
165.8557 | In2O3 | 98.9 | 144 | 0 | 0 | 0 | 0 | 0 | 0 | 0 | Ir | 1.01 | 0 | 0 | 723 | 3 | 68 | 4 | 21000 | 0.2 | 5 | 523 | https://doi.org/10.1021/acscatal.0c05628
165.7877 | Cu | 4.8 | 138 | CeO2 | 172.12 | 0 | 0 | 0 | 0 | 172.12 | 0 | 0 | 0 | 0 | 723 | 4 | 62.7 | 3 | 7200 | 0.5 | 3 | 483 | https://doi.org/10.1021/acsami.1c05586
165.44 | Cu | 4.3 | 138 | ZnO | 81.38 | SiO2 | 60.08 | 0 | 0 | 141.46 | Ga | 2 | 0 | 0 | 873 | 2 | 142 | 3 | 18000 | 0.5 | 2 | 543 | https://doi.org/10.1016/S0926-3373(01)00203-X
164.8201 | Cu | 8.4 | 138 | CNT | 12 | 0 | 0 | 0 | 0 | 12 | In | 7 | 0 | 0 | 773 | 5 | 134.6 | 3 | 10000 | 0.2 | 3 | 553 | https://doi.org/10.1002/aic.16490
164 | Cu | 47.26 | 138 | ZnO | 81.38 | 0 | 0 | 0 | 0 | 81.38 | Pd | 0.58 | 0 | 0 | 623 | 3 | 18.2 | 3 | 10800 | 0.2 | 4.5 | 523 | https://doi.org/10.1016/j.jcat.2017.12.029
163.943 | In2O3 | 9.1 | 144 | ZrO2 | 123.22 | 0 | 0 | 0 | 0 | 123.22 | Y | 1.5 | 0 | 0 | 573 | 2 | 84 | 4 | 52000 | 0.15 | 0.4 | 543 | https://doi.org/10.1016/j.apcata.2019.117144
163.6702 | In2O3 | 99 | 144 | 0 | 0 | 0 | 0 | 0 | 0 | 0 | Ru | 1 | 0 | 0 | 723 | 3 | 66 | 4 | 21000 | 0.2 | 5 | 523 | https://doi.org/10.1016/j.jcou.2021.101720
163.3657 | Cu | 23 | 138 | ZnO | 81.38 | ZrO2 | 123.22 | CeO2 | 172.12 | 376.72 | 0 | 0 | 0 | 0 | 623 | 4 | 107 | 3 | 8800 | 0.5 | 3 | 513 | https://doi.org/10.1016/j.cattod.2011.04.038
163.3459 | Cu | 7 | 138 | In2O3 | 277.64 | 0 | 0 | 0 | 0 | 277.64 | 0 | 0 | 0 | 0 | 773 | 3 | 85.6 | 3 | 7500 | 0.2 | 3 | 533 | https://doi.org/10.1002/er.7246
163.2595 | Cu | 7.7 | 138 | CNT | 12 | 0 | 0 | 0 | 0 | 12 | In | 6.4 | 0 | 0 | 773 | 5 | 161.6 | 3 | 7500 | 0.2 | 3 | 533 | https://doi.org/10.1002/aic.16490
161.92 | Cu | 37 | 138 | ZnO | 81.38 | ZrO2 | 123.22 | 0 | 0 | 204.6 | 0 | 0 | 0 | 0 | 633 | 4 | 69.74 | 3 | 7800 | 0.5 | 2 | 513 | https://doi.org/10.1016/S0926-860X(98)00079-9
161.2286 | Cu | 28 | 138 | ZnO | 81.38 | ZrO2 | 123.22 | 0 | 0 | 204.6 | 0 | 0 | 0 | 0 | 623 | 4 | 174 | 3 | 8800 | 0.5 | 3 | 493 | https://doi.org/10.1016/j.cattod.2011.04.038
161 | Cu | 61 | 138 | ZnO | 81.38 | 0 | 0 | 0 | 0 | 81.38 | 0 | 0 | 0 | 0 | 700 | 3.5 | 37 | 10 | 15000 | 1 | 5 | 503 | https://doi.org/10.1016/j.apcata.2014.05.034
160 | Cu | 60.9 | 138 | Al2O3 | 101.96 | 0 | 0 | 0 | 0 | 101.96 | 0 | 0 | 0 | 0 | 673 | 2 | 139 | 3 | 14400 | 0.4 | 3 | 513 | https://doi.org/10.1016/j.cattod.2019.01.015
160 | In2O3 | 12.3 | 144 | Al2O3 | 101.96 | 0 | 0 | 0 | 0 | 101.96 | 0 | 0 | 0 | 0 | 623 | 3 | 30.4 | 3 | 21600 | 0.5 | 4 | 598 | https://doi.org/10.1016/j.cattod.2019.01.015
159.7788 | In2O3 | 99.25 | 144 | 0 | 0 | 0 | 0 | 0 | 0 | 0 | 0 | 0 | 0 | 0 | 573 | 3 | 157 | 4 | 24000 | 0.1 | 5 | 553 | https://doi.org/10.1038/s41467-019-11349-9
159.36 | Cu | 44.935 | 138 | ZnO | 81.38 | ZrO2 | 123.22 | 0 | 0 | 204.6 | Nd | 5 | 0 | 0 | 673 | 5 | 67.4 | 3 | 4482.8 | 1 | 3 | 503 | https://doi.org/10.1016/j.catcom.2014.05.014
159.07 | Cu | 33.6 | 138 | ZnO | 81.38 | Al2O3 | 101.96 | ZrO2 | 123.22 | 306.56 | 0 | 0 | 0 | 0 | 623 | 5 | 88.79 | 3 | 5760 | 4 | 3 | 523 | https://doi.org/10.1016/j.jcat.2019.09.025
158.5228 | Pd | 2.66 | 131 | ZnO | 81.38 | 0 | 0 | 0 | 0 | 81.38 | Al | 3.93 | 0 | 0 | 673 | 4 | 94 | 3 | 6000 | 0.3 | 3 | 523 | https://doi.org/10.1016/j.apcatb.2019.118367
158.4 | Cu | 46.8 | 138 | ZnO | 81.38 | Al2O3 | 101.96 | 0 | 0 | 183.34 | 0 | 0 | 0 | 0 | 673 | 4 | 39.5 | 3 | 23800 | 0.5 | 4 | 453 | https://doi.org/10.1006/jcat.2002.3676
158.08 | Cu | 7.42 | 138 | ZnO | 81.38 | 0 | 0 | SBA-15 | 60 | 141.38 | 0 | 0 | 0 | 0 | 623 | 3 | 447 | 3 | 44000 | 0.45 | 3 | 523 | https://doi.org/10.1016/j.apcatb.2019.117941
157.76 | Cu | 48.6 | 138 | ZnO | 81.38 | CeO2 | 172.12 | 0 | 0 | 253.5 | 0 | 0 | 0 | 0 | 873 | 2 | 80.4 | 3 | 7500 | 0.2 | 3 | 533 | https://doi.org/10.1016/j.apcata.2019.05.019
157.6457 | Cu | 26.5 | 138 | ZnO | 81.38 | ZrO2 | 123.22 | CeO2 | 172.12 | 376.72 | 0 | 0 | 0 | 0 | 623 | 4 | 162 | 3 | 8800 | 0.5 | 3 | 473 | https://doi.org/10.1016/j.cattod.2011.04.038
156.8 | Cu | 37 | 138 | ZnO | 81.38 | ZrO2 | 123.22 | 0 | 0 | 204.6 | 0 | 0 | 0 | 0 | 633 | 4 | 45.27 | 3 | 7800 | 0.5 | 2 | 513 | https://doi.org/10.1016/S0926-860X(98)00079-9
156.6997 | In2O3 | 100 | 144 | 0 | 0 | 0 | 0 | 0 | 0 | 0 | 0 | 0 | 0 | 0 | 623 | 3 | 24.8 | 4 | 32000 | 0.5 | 4 | 613 | https://doi.org/10.1016/j.cclet.2020.05.031
155.3398 | Cu | 56.26 | 138 | ZnO | 81.38 | ZrO2 | 123.22 | 0 | 0 | 204.6 | Al | 3 | 0 | 0 | 573 | 4 | 39 | 3 | 13200 | 2 | 8 | 493 | https://doi.org/10.1016/j.apcata.2006.05.035
154.88 | Cu | 45 | 138 | ZnO | 81.38 | Al2O3 | 101.96 | 0 | 0 | 183.34 | Pd | 3.7 | 0 | 0 | 673 | 4 | 31.8 | 3 | 23800 | 0.5 | 4 | 453 | https://doi.org/10.1006/jcat.2002.3676
154.3976 | Cu | 4.8 | 138 | CeO2 | 172.12 | 0 | 0 | 0 | 0 | 172.12 | 0 | 0 | 0 | 0 | 723 | 4 | 62.7 | 3 | 7200 | 0.5 | 3 | 533 | https://doi.org/10.1021/acsami.1c05586
154.28 | Cu | 33.6 | 138 | ZnO | 81.38 | Al2O3 | 101.96 | ZrO2 | 123.22 | 306.56 | 0 | 0 | 0 | 0 | 623 | 5 | 51.2 | 3 | 5760 | 4 | 3 | 523 | https://doi.org/10.1016/j.jcat.2019.09.025
154.0219 | Cu | 20.8 | 138 | ZrO2 | 123.22 | 0 | 0 | 0 | 0 | 123.22 | In | 6.27 | 0 | 0 | 723 | 4 | 135 | 3 | 18000 | 0.2 | 3 | 493 | https://doi.org/10.1016/j.apcata.2020.117805
153.9 | Cu | 12 | 138 | ZnO | 81.38 | SiO2 | 60.08 | 0 | 0 | 141.46 | 0 | 0 | 0 | 0 | 823 | 7 | 589 | 3 | 6000 | 0.7 | 5 | 543 | https://doi.org/10.1016/j.catcom.2016.06.010
153.9 | Cu | 11.75 | 138 | SiO2 | 60.08 | 0 | 0 | 0 | 0 | 60.08 | Zn | 5.45 | 0 | 0 | 823 | 7 | 589 | 3 | 6000 | 0.7 | 5 | 543 | https://doi.org/10.1016/j.catcom.2016.06.010
153.3478 | Pd | 2.51 | 131 | ZnO | 81.38 | 0 | 0 | 0 | 0 | 81.38 | Al | 1.85 | 0 | 0 | 673 | 4 | 79 | 3 | 6000 | 0.3 | 3 | 523 | https://doi.org/10.1016/j.apcatb.2019.118367
153.28 | Cu | 42.5 | 138 | ZnO | 81.38 | Al2O3 | 101.96 | 0 | 0 | 183.34 | Pd | 9.2 | 0 | 0 | 673 | 4 | 30.1 | 3 | 23800 | 0.5 | 4 | 473 | https://doi.org/10.1006/jcat.2002.3676
152.352 | Cu | 5.6 | 138 | ZnO | 81.38 | 0 | 0 | 0 | 0 | 81.38 | Ga | 2.7 | 0 | 0 | 873 | 2 | 20 | 3 | 18000 | 0.5 | 2 | 523 | https://doi.org/10.1016/S0926-3373(01)00203-X
151.7078 | Cu | 60 | 138 | ZnO | 81.38 | 0 | 0 | 0 | 0 | 81.38 | 0 | 0 | 0 | 0 | 723 | 2 | 22.4 | 3 | 12000 | 0.3 | 3 | 553 | https://doi.org/10.1016/j.fuel.2015.03.052
151.4171 | In2O3 | 100 | 144 | 0 | 0 | 0 | 0 | 0 | 0 | 0 | 0 | 0 | 0 | 0 | 623 | 3 | 24.8 | 4 | 24000 | 0.5 | 4 | 613 | https://doi.org/10.1016/j.cclet.2020.05.031
151.316 | Cu | 7.7 | 138 | CNT | 12 | 0 | 0 | 0 | 0 | 12 | In | 6.4 | 0 | 0 | 773 | 5 | 161.6 | 3 | 7500 | 0.2 | 2 | 553 | https://doi.org/10.1002/aic.16490
150.7529 | In2O3 | 100 | 144 | 0 | 0 | 0 | 0 | 0 | 0 | 0 | 0 | 0 | 0 | 0 | 573 | 5 | 112 | 3 | 9000 | 1 | 5 | 633 | DOI: 10.1126/sciadv.aaz2060
150.72 | Cu | 48.6 | 138 | ZnO | 81.38 | CeO2 | 172.12 | 0 | 0 | 253.5 | 0 | 0 | 0 | 0 | 873 | 2 | 80.4 | 3 | 7500 | 0.2 | 3 | 513 | https://doi.org/10.1016/j.apcata.2019.05.019
150.4567 | Cu | 30.7 | 138 | ZnO | 81.38 | ZrO2 | 123.22 | 0 | 0 | 204.6 | Si | 1.15 | 0 | 0 | 623 | 4 | 214 | 3 | 15600 | 0.25 | 2 | 493 | https://doi.org/10.1016/j.cej.2017.02.010
150 | In2O3 | 16.4 | 144 | Al2O3 | 101.96 | 0 | 0 | 0 | 0 | 101.96 | 0 | 0 | 0 | 0 | 623 | 3 | 36.8 | 3 | 21600 | 0.5 | 4 | 573 | https://doi.org/10.1016/j.jtice.2017.06.049
149.9499 | In2O3 | 100 | 144 | 0 | 0 | 0 | 0 | 0 | 0 | 0 | 0 | 0 | 0 | 0 | 573 | 3 | 112 | 4 | 9000 | 1 | 4 | 623 | https://doi.org/10.1016/j.cej.2021.129120
149.6518 | Cu | 35 | 138 | ZrO2 | 123.22 | 0 | 0 | 0 | 0 | 123.22 | 0 | 0 | 0 | 0 | 723 | 4 | 26.9 | 3 | 7500 | 0.5 | 3 | 513 | https://doi.org/10.1016/j.jechem.2019.03.001
149.6438 | Cu | 56.26 | 138 | ZnO | 81.38 | ZrO2 | 123.22 | 0 | 0 | 204.6 | Mn | 3 | 0 | 0 | 573 | 4 | 19 | 3 | 13200 | 2 | 8 | 493 | https://doi.org/10.1016/j.apcata.2006.05.035
149.4488 | Cu | 19 | 138 | In2O3 | 277.64 | 0 | 0 | 0 | 0 | 277.64 | 0 | 0 | 0 | 0 | 773 | 3 | 71.6 | 3 | 7500 | 0.2 | 3 | 553 | https://doi.org/10.1002/er.7246
148.2586 | Pd | 2.82 | 131 | ZnO | 81.38 | 0 | 0 | 0 | 0 | 81.38 | Al | 0.35 | 0 | 0 | 673 | 4 | 53 | 3 | 6000 | 0.3 | 3 | 523 | https://doi.org/10.1016/j.apcatb.2019.118367
147 | Cu | 46.57 | 138 | ZnO | 81.38 | 0 | 0 | 0 | 0 | 81.38 | Pd | 2.11 | 0 | 0 | 623 | 3 | 19.8 | 3 | 10800 | 0.2 | 4.5 | 543 | https://doi.org/10.1016/j.jcat.2017.12.029
146.9264 | Cu | 60 | 138 | ZnO | 81.38 | 0 | 0 | 0 | 0 | 81.38 | 0 | 0 | 0 | 0 | 723 | 2 | 22.4 | 3 | 3000 | 0.3 | 3 | 513 | https://doi.org/10.1016/j.fuel.2015.03.052
146.2 | Cu | 12 | 138 | ZnO | 81.38 | SiO2 | 60.08 | 0 | 0 | 141.46 | 0 | 0 | 0 | 0 | 823 | 7 | 589 | 3 | 6000 | 0.7 | 5 | 533 | https://doi.org/10.1016/j.catcom.2016.06.010
146.2 | Cu | 11.75 | 138 | SiO2 | 60.08 | 0 | 0 | 0 | 0 | 60.08 | Zn | 5.45 | 0 | 0 | 823 | 7 | 589 | 3 | 6000 | 0.7 | 5 | 533 | https://doi.org/10.1016/j.catcom.2016.06.010
146.1625 | Pd | 4 | 131 | TiO2 | 79.86 | SiO2 | 60.08 | 0 | 0 | 139.94 | 0 | 0 | 0 | 0 | 673 | 4 | 310 | 3 | 5400 | 0.1 | 0.1 | 633 | https://doi.org/10.1016/j.mcat.2021.111732
146.0483 | In2O3 | 9.9 | 144 | ZrO2 | 123.22 | 0 | 0 | 0 | 0 | 123.22 | La | 3.4 | 0 | 0 | 573 | 2 | 84 | 4 | 52000 | 0.15 | 0.4 | 528 | https://doi.org/10.1016/j.apcata.2019.117144
145.92 | Cu | 19.4 | 138 | ZnO | 81.38 | 0 | 0 | 0 | 0 | 81.38 | Pd | 1.3 | 0 | 0 | 673 | 3 | 24.6 | 3 | 14800 | 0.5 | 6 | 473 | https://doi.org/10.1006/jcat.2002.3677
145.376 | Cu | 5.6 | 138 | ZnO | 81.38 | 0 | 0 | 0 | 0 | 81.38 | Ga | 0 | 0 | 0 | 873 | 2 | 12 | 3 | 18000 | 0.5 | 2 | 543 | https://doi.org/10.1016/S0926-3373(01)00203-X
145.0429 | Cu | 23 | 138 | ZnO | 81.38 | ZrO2 | 123.22 | CeO2 | 172.12 | 376.72 | 0 | 0 | 0 | 0 | 623 | 4 | 107 | 3 | 8800 | 0.5 | 3 | 493 | https://doi.org/10.1016/j.cattod.2011.04.038
145 | Cu | 61 | 138 | ZnO | 81.38 | 0 | 0 | 0 | 0 | 81.38 | 0 | 0 | 0 | 0 | 700 | 3.5 | 30 | 10 | 15000 | 1 | 5 | 503 | https://doi.org/10.1016/j.apcata.2014.05.034
144.9878 | Cu | 19 | 138 | In2O3 | 277.64 | 0 | 0 | 0 | 0 | 277.64 | 0 | 0 | 0 | 0 | 773 | 3 | 71.6 | 3 | 7500 | 0.2 | 3 | 533 | https://doi.org/10.1002/er.7246
144.384 | Cu | 5 | 138 | SiO2 | 60.08 | 0 | 0 | 0 | 0 | 60.08 | Zn | 5 | 0 | 0 | 873 | 2 | 139 | 3 | 18000 | 0.5 | 2 | 543 | https://doi.org/10.1016/S0926-3373(00)00205-8
144.1947 | Cu | 4.8 | 138 | CeO2 | 172.12 | 0 | 0 | 0 | 0 | 172.12 | 0 | 0 | 0 | 0 | 723 | 4 | 62.7 | 3 | 7200 | 0.5 | 3 | 573 | https://doi.org/10.1021/acsami.1c05586
143.8277 | Cu | 14.5 | 138 | Al2O3 | 101.96 | CeO2 | 172.12 | 0 | 0 | 274.08 | 0 | 0 | 0 | 0 | 873 | 4 | 261 | 3 | 6000 | 0.4 | 4 | 513 | https://doi.org/10.1016/j.apcata.2018.12.008
141.3227 | Cu | 58 | 138 | ZnO | 81.38 | ZrO2 | 123.22 | 0 | 0 | 204.6 | 0 | 0 | 0 | 0 | 573 | 4 | 39 | 3 | 13200 | 2 | 8 | 473 | https://doi.org/10.1016/j.apcata.2006.05.035
141.2216 | Cu | 10.7 | 138 | SiO2 | 60.08 | 0 | 0 | 0 | 0 | 60.08 | 0 | 0 | 0 | 0 | 823 | 5 | 400.7 | 4 | 16000 | 0.3 | 3 | 613 | https://doi.org/10.1021/acscatal.5b00682
140.8 | Cu | 37.3 | 138 | SBA-15 | 60 | 0 | 0 | 0 | 0 | 60 | 0 | 0 | 0 | 0 | 623 | 4 | 285 | 16.5 | 30000 | 1 | 4 | 533 | https://doi.org/10.1016/j.cattod.2013.03.005
140.7558 | In2O3 | 82 | 144 | 0 | 0 | 0 | 0 | 0 | 0 | 0 | Pt | 18 | 0 | 0 | 723 | 3 | 63.8 | 4 | 21000 | 0.2 | 5 | 498 | https://doi.org/10.1039/D0GC01597K
140 | In2O3 | 10.60188 | 144 | ZrO2 | 123.22 | 0 | 0 | 0 | 0 | 123.22 | 0 | 0 | 0 | 0 | 623 | 3 | 27.2 | 3 | 21600 | 0.5 | 4 | 598 | https://doi.org/10.1016/j.jtice.2017.06.049
140 | In2O3 | 9.8 | 144 | Al2O3 | 101.96 | 0 | 0 | 0 | 0 | 101.96 | 0 | 0 | 0 | 0 | 623 | 3 | 27.2 | 3 | 21600 | 0.5 | 4 | 598 | https://doi.org/10.1016/j.jtice.2017.06.049
140 | In2O3 | 9.8 | 144 | Al2O3 | 101.96 | 0 | 0 | 0 | 0 | 101.96 | 0 | 0 | 0 | 0 | 623 | 3 | 27.2 | 3 | 21600 | 0.5 | 4 | 598 | https://doi.org/10.1016/j.jtice.2017.06.049
139.44 | In2O3 | 100 | 144 | 0 | 0 | 0 | 0 | 0 | 0 | 0 | 0 | 0 | 0 | 0 | 693 | 3 | 75 | 8 | 6000 | 1 | 5 | 523 | https://doi.org/10.1016/j.mcat.2020.110776
139.4373 | In2O3 | 100 | 144 | 0 | 0 | 0 | 0 | 0 | 0 | 0 | 0 | 0 | 0 | 0 | 573 | 5 | 112 | 3 | 9000 | 1 | 5 | 513 | DOI: 10.1126/sciadv.aaz2060
138.88 | Cu | 37 | 138 | ZnO | 81.38 | ZrO2 | 123.22 | 0 | 0 | 204.6 | 0 | 0 | 0 | 0 | 633 | 4 | 38.87 | 3 | 7800 | 0.5 | 2 | 513 | https://doi.org/10.1016/S0926-860X(98)00079-9
138.7534 | Cu | 30 | 138 | ZnO | 81.38 | ZrO2 | 123.22 | Al2O3 | 101.96 | 306.56 | 0 | 0 | 0 | 0 | 673 | 5 | 106.3 | 5 | 4480 | 1 | 3 | 503 | https://doi.org/10.1016/j.apcata.2013.10.010
138.56 | Cu | 48.6 | 138 | ZnO | 81.38 | CeO2 | 172.12 | 0 | 0 | 253.5 | 0 | 0 | 0 | 0 | 873 | 2 | 80.4 | 3 | 7500 | 0.2 | 3 | 553 | https://doi.org/10.1016/j.apcata.2019.05.019
138.4745 | In2O3 | 10.1 | 144 | ZrO2 | 123.22 | 0 | 0 | 0 | 0 | 123.22 | 0 | 0 | 0 | 0 | 573 | 2 | 87 | 4 | 52000 | 0.15 | 0.4 | 528 | https://doi.org/10.1016/j.apcata.2019.117144
137.2986 | Cu | 32 | 138 | In2O3 | 277.64 | 0 | 0 | 0 | 0 | 277.64 | 0 | 0 | 0 | 0 | 773 | 3 | 64.4 | 3 | 7500 | 0.2 | 3 | 553 | https://doi.org/10.1002/er.7246
136.8388 | In2O3 | 100 | 144 | 0 | 0 | 0 | 0 | 0 | 0 | 0 | 0 | 0 | 0 | 0 | 573 | 3 | 112 | 3 | 9000 | 1 | 4 | 623 | https://doi.org/10.1016/j.cej.2021.129120
136.6 | Cu | 12 | 138 | ZnO | 81.38 | SiO2 | 60.08 | 0 | 0 | 141.46 | 0 | 0 | 0 | 0 | 823 | 7 | 589 | 3 | 6000 | 0.7 | 5 | 523 | https://doi.org/10.1016/j.catcom.2016.06.010
136.6 | Cu | 11.75 | 138 | SiO2 | 60.08 | 0 | 0 | 0 | 0 | 60.08 | Zn | 5.45 | 0 | 0 | 823 | 7 | 589 | 3 | 6000 | 0.7 | 5 | 523 | https://doi.org/10.1016/j.catcom.2016.06.010
136.0612 | Cu | 32 | 138 | In2O3 | 277.64 | 0 | 0 | 0 | 0 | 277.64 | 0 | 0 | 0 | 0 | 773 | 3 | 64.4 | 3 | 7500 | 0.2 | 3 | 533 | https://doi.org/10.1002/er.7246
135.712 | Cu | 16.6 | 138 | ZnO | 81.38 | 0 | 0 | 0 | 0 | 81.38 | Ga | 4.9 | 0 | 0 | 623 | 3 | 17 | 3 | 10000 | 0.15 | 3 | 543 | https://doi.org/10.1016/j.cattod.2014.06.012
135.456 | Cu | 16.6 | 138 | ZnO | 81.38 | 0 | 0 | 0 | 0 | 81.38 | Ga | 4.9 | 0 | 0 | 623 | 3 | 17 | 3 | 10000 | 0.15 | 3 | 543 | https://doi.org/10.1016/j.cattod.2014.06.012
135.3755 | Cu | 8.4 | 138 | CNT | 12 | 0 | 0 | 0 | 0 | 12 | In | 7 | 0 | 0 | 773 | 5 | 134.6 | 3 | 7500 | 0.2 | 3 | 553 | https://doi.org/10.1002/aic.16490
135.3654 | Cu | 8.4 | 138 | CNT | 12 | 0 | 0 | 0 | 0 | 12 | In | 7 | 0 | 0 | 773 | 5 | 134.6 | 3 | 7500 | 0.2 | 3 | 553 | https://doi.org/10.1002/aic.16490
135.36 | Cu | 22 | 138 | ZnO | 81.38 | 0 | 0 | 0 | 0 | 81.38 | 0 | 0 | 0 | 0 | 673 | 3 | 20.4 | 3 | 14800 | 0.5 | 6 | 473 | https://doi.org/10.1006/jcat.2002.3677
134.368 | Cu | 16.6 | 138 | ZnO | 81.38 | 0 | 0 | 0 | 0 | 81.38 | Ga | 4.9 | 0 | 0 | 623 | 3 | 17 | 3 | 10000 | 0.15 | 3 | 533 | https://doi.org/10.1016/j.cattod.2014.06.012
134.0751 | In2O3 | 100 | 144 | 0 | 0 | 0 | 0 | 0 | 0 | 0 | 0 | 0 | 0 | 0 | 573 | 3 | 112 | 2 | 9000 | 1 | 4 | 623 | https://doi.org/10.1016/j.cej.2021.129120
133.7785 | Cu | 40 | 138 | ZnO | 81.38 | Al2O3 | 101.96 | 0 | 0 | 183.34 | Y | 8.3 | 0 | 0 | 773 | 4 | 108 | 3 | 10000 | 0.6 | 1 | 503 | https://doi.org/10.1039/C5CY00372E
133.6383 | In2O3 | 100 | 144 | 0 | 0 | 0 | 0 | 0 | 0 | 0 | 0 | 0 | 0 | 0 | 573 | 3 | 112 | 3 | 9000 | 1 | 4 | 573 | https://doi.org/10.1016/j.cej.2021.129120
133.5797 | Cu | 7 | 138 | In2O3 | 277.64 | 0 | 0 | 0 | 0 | 277.64 | 0 | 0 | 0 | 0 | 773 | 3 | 85.6 | 3 | 7500 | 0.2 | 3 | 513 | https://doi.org/10.1002/er.7246
132.768 | Cu | 4.3 | 138 | ZnO | 81.38 | SiO2 | 60.08 | 0 | 0 | 141.46 | Ga | 2 | 0 | 0 | 873 | 2 | 142 | 3 | 18000 | 0.5 | 2 | 533 | https://doi.org/10.1016/S0926-3373(01)00203-X
131.8293 | Cu | 56.26 | 138 | ZnO | 81.38 | ZrO2 | 123.22 | 0 | 0 | 204.6 | Y | 3 | 0 | 0 | 573 | 4 | 29 | 3 | 13200 | 2 | 8 | 473 | https://doi.org/10.1016/j.apcata.2006.05.035
131.52 | Cu | 16.6 | 138 | ZnO | 81.38 | 0 | 0 | 0 | 0 | 81.38 | Ga | 4.9 | 0 | 0 | 623 | 3 | 17 | 3 | 10000 | 0.15 | 3 | 533 | https://doi.org/10.1016/j.cattod.2014.06.012
131.4198 | In2O3 | 8.4 | 144 | ZrO2 | 123.22 | 0 | 0 | 0 | 0 | 123.22 | Y | 2.3 | 0 | 0 | 573 | 2 | 84 | 4 | 52000 | 0.15 | 0.4 | 543 | https://doi.org/10.1016/j.apcata.2019.117144
131.2 | Cu | 60.9 | 138 | Al2O3 | 101.96 | 0 | 0 | 0 | 0 | 101.96 | 0 | 0 | 0 | 0 | 673 | 2 | 139 | 3 | 14400 | 0.4 | 3 | 553 | https://doi.org/10.1016/j.cattod.2019.01.015
130 | Cu | 61 | 138 | ZnO | 81.38 | 0 | 0 | 0 | 0 | 81.38 | 0 | 0 | 0 | 0 | 700 | 3.5 | 189 | 10 | 15000 | 1 | 5 | 503 | https://doi.org/10.1016/j.apcata.2014.05.034
129.76 | Cu | 5.6 | 138 | ZnO | 81.38 | 0 | 0 | 0 | 0 | 81.38 | Ga | 0 | 0 | 0 | 873 | 2 | 12 | 3 | 18000 | 0.5 | 2 | 533 | https://doi.org/10.1016/S0926-3373(01)00203-X
129.6 | Cu | 10 | 138 | CeO2 | 172.12 | 0 | 0 | 0 | 0 | 172.12 | 0 | 0 | 0 | 0 | 723 | 4 | 40.3 | 3 | 36000 | 0.1 | 3 | 513 | https://doi.org/10.1021/acs.iecr.8b01246
129.216 | Cu | 4.5 | 138 | ZnO | 81.38 | SiO2 | 60.08 | 0 | 0 | 141.46 | Ga | 1.6 | 0 | 0 | 873 | 2 | 144 | 3 | 18000 | 0.5 | 2 | 543 | https://doi.org/10.1016/S0926-3373(01)00203-X
129.1255 | In2O3 | 100 | 144 | 0 | 0 | 0 | 0 | 0 | 0 | 0 | 0 | 0 | 0 | 0 | 573 | 3 | 112 | 6 | 9000 | 1 | 4 | 573 | https://doi.org/10.1016/j.cej.2021.129120
128.5159 | Cu | 8.4 | 138 | CNT | 12 | 0 | 0 | 0 | 0 | 12 | In | 7 | 0 | 0 | 773 | 5 | 134.6 | 3 | 7500 | 0.2 | 3 | 573 | https://doi.org/10.1002/aic.16490
128.0051 | Pd | 4 | 131 | TiO2 | 79.86 | SiO2 | 60.08 | 0 | 0 | 139.94 | 0 | 0 | 0 | 0 | 673 | 4 | 329 | 3 | 5400 | 0.1 | 0.1 | 633 | https://doi.org/10.1016/j.mcat.2021.111732
128 | Cu | 61.2 | 138 | AlCeO | 215.1 | 0 | 0 | 0 | 0 | 215.1 | 0 | 0 | 0 | 0 | 673 | 2 | 80 | 3 | 14400 | 0.4 | 3 | 473 | https://doi.org/10.1016/j.cattod.2019.01.015
127.6475 | In2O3 | 99.42 | 144 | 0 | 0 | 0 | 0 | 0 | 0 | 0 | Pt | 0.58 | 0 | 0 | 723 | 3 | 87.3 | 3 | 24000 | 0.1 | 2 | 533 | https://doi.org/10.1016/j.jcat.2020.06.018
127.4918 | Cu | 14.5 | 138 | Al2O3 | 101.96 | CeO2 | 172.12 | 0 | 0 | 274.08 | 0 | 0 | 0 | 0 | 873 | 4 | 261 | 3 | 6000 | 0.4 | 4 | 533 | https://doi.org/10.1016/j.apcata.2018.12.008
126.9527 | In2O3 | 100 | 144 | 0 | 0 | 0 | 0 | 0 | 0 | 0 | 0 | 0 | 0 | 0 | 573 | 3 | 112 | 5 | 9000 | 1 | 4 | 573 | https://doi.org/10.1016/j.cej.2021.129120
126.6214 | Cu | 35 | 138 | ZrO2 | 123.22 | 0 | 0 | 0 | 0 | 123.22 | 0 | 0 | 0 | 0 | 723 | 4 | 26.9 | 3 | 7500 | 0.5 | 3 | 553 | https://doi.org/10.1016/j.jechem.2019.03.001
126.0453 | In2O3 | 100 | 144 | 0 | 0 | 0 | 0 | 0 | 0 | 0 | 0 | 0 | 0 | 0 | 573 | 3 | 112 | 3 | 9000 | 1 | 4 | 573 | https://doi.org/10.1016/j.cej.2021.129120
125.8309 | Cu | 7.7 | 138 | CNT | 12 | 0 | 0 | 0 | 0 | 12 | In | 6.4 | 0 | 0 | 773 | 5 | 161.6 | 3 | 5000 | 0.2 | 3 | 553 | https://doi.org/10.1002/aic.16490
125.4603 | In2O3 | 100 | 144 | 0 | 0 | 0 | 0 | 0 | 0 | 0 | 0 | 0 | 0 | 0 | 573 | 3 | 112 | 3 | 16000 | 1 | 4 | 573 | https://doi.org/10.1016/j.cej.2021.129120
125.357 | In2O3 | 100 | 144 | 0 | 0 | 0 | 0 | 0 | 0 | 0 | 0 | 0 | 0 | 0 | 623 | 3 | 22.8 | 4 | 32000 | 0.5 | 4 | 613 | https://doi.org/10.1016/j.cclet.2020.05.031
125 | Cu | 47.42 | 138 | ZnO | 81.38 | 0 | 0 | 0 | 0 | 81.38 | Pd | 1.15 | 0 | 0 | 623 | 3 | 19.6 | 3 | 10800 | 0.2 | 4.5 | 523 | https://doi.org/10.1016/j.jcat.2017.12.029
125 | Cu | 61 | 138 | ZnO | 81.38 | Al2O3 | 101.96 | 0 | 0 | 183.34 | 0 | 0 | 0 | 0 | 623 | 3 | 19.6 | 3 | 10800 | 0.2 | 4.5 | 523 | https://doi.org/10.1016/j.jcat.2017.12.029
124.7086 | Cu | 17.5 | 138 | ZnO | 81.38 | 0 | 0 | CeO2 | 172.12 | 253.5 | 0 | 0 | 0 | 0 | 623 | 4 | 61 | 3 | 8800 | 0.5 | 3 | 513 | https://doi.org/10.1016/j.cattod.2011.04.038
124.5297 | In2O3 | 100 | 144 | 0 | 0 | 0 | 0 | 0 | 0 | 0 | 0 | 0 | 0 | 0 | 573 | 3 | 112 | 3 | 9000 | 1 | 4 | 573 | https://doi.org/10.1016/j.cej.2021.129120
124.1821 | Cu | 10.7 | 138 | SiO2 | 60.08 | 0 | 0 | 0 | 0 | 60.08 | 0 | 0 | 0 | 0 | 823 | 5 | 400.7 | 4 | 16000 | 0.3 | 3 | 633 | https://doi.org/10.1021/acscatal.5b00682
124.1164 | In2O3 | 100 | 144 | 0 | 0 | 0 | 0 | 0 | 0 | 0 | 0 | 0 | 0 | 0 | 573 | 3 | 112 | 4 | 9000 | 1 | 4 | 573 | https://doi.org/10.1016/j.cej.2021.129120
123.7909 | Cu | 31 | 138 | ZnO | 81.38 | ZrO2 | 123.22 | 0 | 0 | 204.6 | 0 | 0 | 0 | 0 | 623 | 4 | 163 | 3 | 8800 | 0.5 | 3 | 453 | https://doi.org/10.1016/j.jcat.2007.04.003
122.8213 | Cu | 7.7 | 138 | CNT | 12 | 0 | 0 | 0 | 0 | 12 | In | 6.4 | 0 | 0 | 773 | 5 | 161.6 | 3 | 7500 | 0.2 | 3 | 513 | https://doi.org/10.1002/aic.16490
122.6627 | Cu | 41 | 138 | In2O3 | 277.64 | 0 | 0 | 0 | 0 | 277.64 | 0 | 0 | 0 | 0 | 773 | 3 | 56.9 | 3 | 7500 | 0.2 | 3 | 553 | https://doi.org/10.1002/er.7246
122.368 | Cu | 4.5 | 138 | ZnO | 81.38 | SiO2 | 60.08 | 0 | 0 | 141.46 | Ga | 1.6 | 0 | 0 | 873 | 2 | 144 | 3 | 18000 | 0.5 | 2 | 533 | https://doi.org/10.1016/S0926-3373(01)00203-X
121.85334 | In2O3 | 100 | 144 | 0 | 0 | 0 | 0 | 0 | 0 | 0 | 0 | 0 | 0 | 0 | 573 | 3 | 112 | 4 | 9000 | 1 | 4 | 573 | https://doi.org/10.1016/j.cej.2021.129120
121.5 | Cu | 10 | 138 | Al2O3 | 101.96 | ZnO | 81.38 | ZrO2 | 123.22 | 306.56 | Mn | 5 | 0 | 0 | 873 | 6 | 189.7 | 3 | 4320 | 5 | 2.8 | 543 | https://doi.org/10.1016/j.jiec.2015.03.001
121.44528 | Cu | 27 | 138 | ZnO | 81.38 | Al2O3 | 101.96 | 0 | 0 | 183.34 | 0 | 0 | 0 | 0 | 623 | 4 | 105 | 3 | 8800 | 0.5 | 3 | 473 | https://doi.org/10.1016/j.jcat.2007.04.003
121.4257 | Cu | 19 | 138 | In2O3 | 277.64 | 0 | 0 | 0 | 0 | 277.64 | 0 | 0 | 0 | 0 | 773 | 3 | 71.6 | 3 | 7500 | 0.2 | 3 | 513 | https://doi.org/10.1002/er.7246
121.3885 | Cu | 56.26 | 138 | ZnO | 81.38 | ZrO2 | 123.22 | 0 | 0 | 204.6 | Al | 3 | 0 | 0 | 573 | 4 | 39 | 3 | 13200 | 2 | 8 | 473 | https://doi.org/10.1016/j.apcata.2006.05.035
120.5421 | In2O3 | 100 | 144 | 0 | 0 | 0 | 0 | 0 | 0 | 0 | 0 | 0 | 0 | 0 | 573 | 3 | 112 | 3 | 12000 | 1 | 4 | 573 | https://doi.org/10.1016/j.cej.2021.129120
120.32 | Cu | 37 | 138 | ZnO | 81.38 | ZrO2 | 123.22 | 0 | 0 | 204.6 | 0 | 0 | 0 | 0 | 633 | 4 | 36.11 | 3 | 7800 | 0.5 | 2 | 513 | https://doi.org/10.1016/S0926-860X(98)00079-9
120 | In2O3 | 6.2 | 144 | Al2O3 | 101.96 | 0 | 0 | 0 | 0 | 101.96 | 0 | 0 | 0 | 0 | 623 | 3 | 19.4 | 3 | 21600 | 0.5 | 4 | 623 | https://doi.org/10.1016/j.jtice.2017.06.049
119.90655 | In2O3 | 100 | 144 | 0 | 0 | 0 | 0 | 0 | 0 | 0 | 0 | 0 | 0 | 0 | 573 | 3 | 112 | 3 | 9000 | 1 | 4 | 573 | https://doi.org/10.1016/j.cej.2021.129120
119.897 | In2O3 | 100 | 144 | 0 | 0 | 0 | 0 | 0 | 0 | 0 | 0 | 0 | 0 | 0 | 573 | 3 | 112 | 3 | 9000 | 1 | 4 | 573 | https://doi.org/10.1016/j.cej.2021.129120
119.8072 | In2O3 | 99.66 | 144 | 0 | 0 | 0 | 0 | 0 | 0 | 0 | Pt | 0.34 | 0 | 0 | 723 | 3 | 87.6 | 3 | 24000 | 0.1 | 2 | 533 | https://doi.org/10.1016/j.jcat.2020.06.018
119.1877 | Cu | 41 | 138 | In2O3 | 277.64 | 0 | 0 | 0 | 0 | 277.64 | 0 | 0 | 0 | 0 | 773 | 3 | 56.9 | 3 | 7500 | 0.2 | 3 | 533 | https://doi.org/10.1002/er.7246
119 | Cu | 47.26 | 138 | ZnO | 81.38 | 0 | 0 | 0 | 0 | 81.38 | Pd | 0.58 | 0 | 0 | 623 | 3 | 18.2 | 3 | 10800 | 0.2 | 4.5 | 503 | https://doi.org/10.1016/j.jcat.2017.12.029
118.72 | Cu | 16.6 | 138 | ZnO | 81.38 | 0 | 0 | 0 | 0 | 81.38 | Ga | 4.9 | 0 | 0 | 623 | 3 | 17 | 3 | 10000 | 0.15 | 3 | 523 | https://doi.org/10.1016/j.cattod.2014.06.012
117.2 | Cu | 8.1 | 138 | SBA-15 | 60 | 0 | 0 | 0 | 0 | 60 | La | 4.2 | 0 | 0 | 973 | 4 | 470.3 | 3 | 12000 | 0.05 | 3 | 493 | https://doi.org/10.1016/j.apcatb.2019.03.059
117.16 | Cu | 10 | 138 | Al2O3 | 101.96 | ZnO | 81.38 | ZrO2 | 123.22 | 306.56 | Mn | 5 | 0 | 0 | 873 | 6 | 189.7 | 3 | 4320 | 5 | 2.4 | 543 | https://doi.org/10.1016/j.jiec.2015.03.001
116.3625 | Pd | 8.15 | 131 | CeO2 | 172.12 | 0 | 0 | 0 | 0 | 172.12 | Zn | 5 | 0 | 0 | 773 | 5 | 38 | 3 | 2400 | 0.5 | 2 | 503.0702 | https://doi.org/10.1016/j.apcata.2019.117185
116 | Cu | 50.25 | 138 | ZnO | 81.38 | 0 | 0 | 0 | 0 | 81.38 | Pd | 0.35 | 0 | 0 | 623 | 3 | 24.1 | 3 | 10800 | 0.2 | 4.5 | 563 | https://doi.org/10.1016/j.jcat.2017.12.029
115.8309 | In2O3 | 99.67 | 144 | 0 | 0 | 0 | 0 | 0 | 0 | 0 | Ag | 0.34 | 0 | 0 | 623 | 3 | 89.34 | 4 | 21000 | 0.2 | 5 | 523 | https://doi.org/10.1016/j.gee.2021.05.004
115.35 | Cu | 35 | 138 | ZrO2 | 123.22 | 0 | 0 | 0 | 0 | 123.22 | 0 | 0 | 0 | 0 | 723 | 4 | 26.9 | 3 | 7500 | 0.5 | 3 | 573 | https://doi.org/10.1016/j.jechem.2019.03.001
115.2171 | Cu | 19.5 | 138 | ZrO2 | 123.22 | CeO2 | 172.12 | 0 | 0 | 295.34 | 0 | 0 | 0 | 0 | 623 | 4 | 117 | 3 | 8800 | 0.5 | 3 | 513 | https://doi.org/10.1016/j.cattod.2011.04.038
114.8511 | Pd | 11.65 | 131 | CeO2 | 172.12 | 0 | 0 | 0 | 0 | 172.12 | Zn | 5 | 0 | 0 | 773 | 5 | 42 | 3 | 2400 | 0.5 | 2 | 522.9764 | https://doi.org/10.1016/j.apcata.2019.117185
114.7706 | Pd | 8.15 | 131 | CeO2 | 172.12 | 0 | 0 | 0 | 0 | 172.12 | Zn | 5 | 0 | 0 | 773 | 5 | 38 | 3 | 2400 | 0.5 | 2 | 492.9503 | https://doi.org/10.1016/j.apcata.2019.117185
114.6321 | Cu | 35 | 138 | ZrO2 | 123.22 | 0 | 0 | 0 | 0 | 123.22 | 0 | 0 | 0 | 0 | 723 | 4 | 26.9 | 3 | 7500 | 0.5 | 3 | 533 | https://doi.org/10.1016/j.jechem.2019.03.001
114.3949 | Pd | 8 | 131 | CeO2 | 172.12 | 0 | 0 | 0 | 0 | 172.12 | Zn | 5 | 0 | 0 | 773 | 5 | 45 | 3 | 2400 | 0.5 | 2 | 513 | DOI:10.7546/CRABS.2019.06.05
113.90625 | Cu | 35 | 138 | CeO2 | 172.12 | 0 | 0 | 0 | 0 | 172.12 | 0 | 0 | 0 | 0 | 723 | 4 | 68.4 | 3 | 7500 | 0.5 | 3 | 533 | https://doi.org/10.1016/j.jechem.2019.03.001
113.7272 | In2O3 | 100 | 144 | 0 | 0 | 0 | 0 | 0 | 0 | 0 | 0 | 0 | 0 | 0 | 573 | 3 | 112 | 3 | 9000 | 1 | 4 | 623 | https://doi.org/10.1016/j.cej.2021.129120
112.7072 | In2O3 | 100 | 144 | 0 | 0 | 0 | 0 | 0 | 0 | 0 | 0 | 0 | 0 | 0 | 723 | 3 | 72.9 | 4 | 21000 | 0.2 | 5 | 523 | https://doi.org/10.1016/j.cattod.2020.05.020
112.3232 | Cu | 35 | 138 | CeO2 | 172.12 | 0 | 0 | 0 | 0 | 172.12 | 0 | 0 | 0 | 0 | 723 | 4 | 68.4 | 3 | 7500 | 0.5 | 3 | 513 | https://doi.org/10.1016/j.jechem.2019.03.001
111.9536 | Cu | 10 | 138 | ZrO2 | 123.22 | CNT | 12 | 0 | 0 | 135.22 | N2 | 2.98 | 0 | 0 | 623 | 2 | 75.5 | 3 | 3600 | 0.5 | 3 | 533 | https://doi.org/10.1016/j.cattod.2017.04.017
111.84 | Cu | 16.6 | 138 | ZnO | 81.38 | 0 | 0 | 0 | 0 | 81.38 | Ga | 4.9 | 0 | 0 | 623 | 3 | 17 | 3 | 10000 | 0.15 | 3 | 523 | https://doi.org/10.1016/j.cattod.2014.06.012
111.7487 | Cu | 32 | 138 | In2O3 | 277.64 | 0 | 0 | 0 | 0 | 277.64 | 0 | 0 | 0 | 0 | 773 | 3 | 64.4 | 3 | 7500 | 0.2 | 3 | 513 | https://doi.org/10.1002/er.7246
111.3642 | In2O3 | 8.4 | 144 | ZrO2 | 123.22 | 0 | 0 | 0 | 0 | 123.22 | Y | 2.9 | 0 | 0 | 573 | 2 | 88 | 4 | 52000 | 0.15 | 0.4 | 543 | https://doi.org/10.1016/j.apcata.2019.117144
110.7888 | In2O3 | 100 | 144 | 0 | 0 | 0 | 0 | 0 | 0 | 0 | 0 | 0 | 0 | 0 | 723 | 3 | 81.8 | 4 | 21000 | 0.2 | 5 | 523 | https://doi.org/10.1016/j.jcou.2021.101720
110.5245 | Cu | 8.4 | 138 | CNT | 12 | 0 | 0 | 0 | 0 | 12 | In | 7 | 0 | 0 | 773 | 5 | 134.6 | 3 | 7500 | 0.2 | 3 | 533 | https://doi.org/10.1002/aic.16490
110 | In2O3 | 6.2 | 144 | Al2O3 | 101.96 | 0 | 0 | 0 | 0 | 101.96 | 0 | 0 | 0 | 0 | 623 | 3 | 19.4 | 3 | 21600 | 0.5 | 4 | 598 | https://doi.org/10.1016/j.jtice.2017.06.049
109.5865 | Cu | 58 | 138 | ZnO | 81.38 | ZrO2 | 123.22 | 0 | 0 | 204.6 | 0 | 0 | 0 | 0 | 573 | 4 | 39 | 3 | 13200 | 2 | 8 | 453 | https://doi.org/10.1016/j.apcata.2006.05.035
108.8767 | In2O3 | 100 | 144 | 0 | 0 | 0 | 0 | 0 | 0 | 0 | 0 | 0 | 0 | 0 | 623 | 3 | 24.8 | 4 | 16000 | 0.5 | 5 | 613 | https://doi.org/10.1016/j.cclet.2020.05.031
108.7272 | Pd | 8.15 | 131 | CeO2 | 172.12 | 0 | 0 | 0 | 0 | 172.12 | Zn | 5 | 0 | 0 | 773 | 5 | 38 | 3 | 2400 | 0.5 | 2 | 523.1718 | https://doi.org/10.1016/j.apcata.2019.117185
108.5738 | In2O3 | 100 | 144 | 0 | 0 | 0 | 0 | 0 | 0 | 0 | 0 | 0 | 0 | 0 | 573 | 5 | 60 | 3 | 4500 | 1 | 5 | 573 | DOI: 10.1126/sciadv.aaz2060
108.4286 | Cu | 28 | 138 | ZnO | 81.38 | ZrO2 | 123.22 | 0 | 0 | 204.6 | 0 | 0 | 0 | 0 | 623 | 4 | 174 | 3 | 8800 | 0.5 | 3 | 473 | https://doi.org/10.1016/j.cattod.2011.04.038
108.2974 | Pd | 7.4 | 131 | CeO2 | 172.12 | 0 | 0 | 0 | 0 | 172.12 | Zn | 5 | 0 | 0 | 773 | 5 | 37 | 3 | 2400 | 0.5 | 2 | 522.9061 | https://doi.org/10.1016/j.apcata.2019.117185
107.3364 | Pd | 2.69 | 131 | ZnO | 81.38 | 0 | 0 | 0 | 0 | 81.38 | Al | 7.49 | 0 | 0 | 673 | 4 | 132 | 3 | 6000 | 0.3 | 3 | 523 | https://doi.org/10.1016/j.apcatb.2019.118367
107.0107 | Pd | 9.05 | 131 | CeO2 | 172.12 | 0 | 0 | 0 | 0 | 172.12 | Zn | 5 | 0 | 0 | 773 | 5 | 44 | 3 | 2400 | 0.5 | 2 | 522.9052 | https://doi.org/10.1016/j.apcata.2019.117185
106.848 | Pd | 5 | 131 | TiO2 | 79.86 | 0 | 0 | 0 | 0 | 79.86 | 0 | 0 | 0 | 0 | 623 | 3 | 48 | 3 | 3600 | 0.5 | 2 | 523 | https://doi.org/10.1002/cctc.202000974
105.913 | Cu | 27 | 138 | ZnO | 81.38 | Al2O3 | 101.96 | 0 | 0 | 183.34 | 0 | 0 | 0 | 0 | 623 | 4 | 105 | 3 | 8800 | 0.5 | 3 | 453 | https://doi.org/10.1016/j.jcat.2007.04.003
104.95 | Cu | 52 | 138 | ZnO | 81.38 | Al2O3 | 101.96 | 0 | 0 | 183.34 | 0 | 0 | 0 | 0 | 623 | 6 | 110.8 | 3 | 6000 | 0.5 | 5 | 473 | https://doi.org/10.1016/S1872-2067(10)60256-2
103.8131 | Cu | 30.7 | 138 | ZnO | 81.38 | ZrO2 | 123.22 | 0 | 0 | 204.6 | Si | 1.15 | 0 | 0 | 623 | 4 | 214 | 3 | 15600 | 0.25 | 2 | 513 | https://doi.org/10.1016/j.cej.2017.02.010
103.7688 | In2O3 | 100 | 144 | 0 | 0 | 0 | 0 | 0 | 0 | 0 | 0 | 0 | 0 | 0 | 573 | 3 | 112 | 2 | 9000 | 1 | 4 | 573 | https://doi.org/10.1016/j.cej.2021.129120
103.4493 | Pd | 9.05 | 131 | CeO2 | 172.12 | 0 | 0 | 0 | 0 | 172.12 | Zn | 5 | 0 | 0 | 773 | 5 | 44 | 3 | 2400 | 0.5 | 2 | 503.0833 | https://doi.org/10.1016/j.apcata.2019.117185
103.4079 | Pd | 11.65 | 131 | CeO2 | 172.12 | 0 | 0 | 0 | 0 | 172.12 | Zn | 5 | 0 | 0 | 773 | 5 | 42 | 3 | 2400 | 0.5 | 2 | 542.9387 | https://doi.org/10.1016/j.apcata.2019.117185
103.4 | Cu | 18 | 138 | Al2O3 | 101.96 | 0 | 0 | 0 | 0 | 101.96 | 0 | 0 | 0 | 0 | 673 | 4 | 184 | 3.8 | 10588.24 | 0.17 | 36 | 473 | https://doi.org/10.1039/C2CY20604H
102.72195 | In2O3 | 100 | 144 | 0 | 0 | 0 | 0 | 0 | 0 | 0 | 0 | 0 | 0 | 0 | 573 | 3 | 112 | 3 | 9000 | 1 | 3 | 573 | https://doi.org/10.1016/j.cej.2021.129120
102.528 | Cu | 4.5 | 138 | ZnO | 81.38 | SiO2 | 60.08 | 0 | 0 | 141.46 | Ga | 1.6 | 0 | 0 | 873 | 2 | 144 | 3 | 18000 | 0.5 | 2 | 523 | https://doi.org/10.1016/S0926-3373(01)00203-X
102.4 | Cu | 46.8 | 138 | ZnO | 81.38 | Al2O3 | 101.96 | 0 | 0 | 183.34 | 0 | 0 | 0 | 0 | 673 | 4 | 39.5 | 3 | 23800 | 0.5 | 4 | 433 | https://doi.org/10.1006/jcat.2002.3676
102.3861 | In2O3 | 100 | 144 | 0 | 0 | 0 | 0 | 0 | 0 | 0 | 0 | 0 | 0 | 0 | 573 | 3 | 113 | 4 | 26000 | 0.3 | 5 | 543 | https://doi.org/10.1002/anie.201600943
102.3 | In2O3 | 100 | 144 | 0 | 0 | 0 | 0 | 0 | 0 | 0 | 0 | 0 | 0 | 0 | 773 | 2 | 38.4 | 3 | 7500 | 0.2 | 3 | 573 | https://doi.org/10.1021/acs.iecr.0c04688
102 | Cu | 61 | 138 | ZnO | 81.38 | 0 | 0 | 0 | 0 | 81.38 | 0 | 0 | 0 | 0 | 700 | 3.5 | 21 | 10 | 15000 | 1 | 5 | 503 | https://doi.org/10.1016/j.apcata.2014.05.034
101.92 | Cu | 5.6 | 138 | ZnO | 81.38 | 0 | 0 | 0 | 0 | 81.38 | Ga | 0 | 0 | 0 | 873 | 2 | 12 | 3 | 18000 | 0.5 | 2 | 523 | https://doi.org/10.1016/S0926-3373(01)00203-X
101.6235 | In2O3 | 100 | 144 | 0 | 0 | 0 | 0 | 0 | 0 | 0 | 0 | 0 | 0 | 0 | 723 | 3 | 65.8 | 4 | 21000 | 0.2 | 5 | 523 | https://doi.org/10.1039/D0GC01597K
101.184 | Cu | 4.4 | 138 | ZnO | 81.38 | SiO2 | 60.08 | 0 | 0 | 141.46 | 0 | 0 | 0 | 0 | 873 | 2 | 160 | 3 | 18000 | 0.5 | 2 | 543 | https://doi.org/10.1016/S0926-3373(01)00203-X
100.9457 | In2O3 | 100 | 144 | 0 | 0 | 0 | 0 | 0 | 0 | 0 | 0 | 0 | 0 | 0 | 573 | 3 | 112 | 2 | 9000 | 1 | 4 | 573 | https://doi.org/10.1016/j.cej.2021.129120
100.3352 | Cu | 41 | 138 | In2O3 | 277.64 | 0 | 0 | 0 | 0 | 277.64 | 0 | 0 | 0 | 0 | 773 | 3 | 56.9 | 3 | 7500 | 0.2 | 3 | 513 | https://doi.org/10.1002/er.7246
100 | In2O3 | 12.3 | 144 | Al2O3 | 101.96 | 0 | 0 | 0 | 0 | 101.96 | 0 | 0 | 0 | 0 | 623 | 3 | 30.4 | 3 | 21600 | 0.5 | 4 | 573 | https://doi.org/10.1016/j.jtice.2017.06.049
99.76658 | In2O3 | 100 | 144 | 0 | 0 | 0 | 0 | 0 | 0 | 0 | 0 | 0 | 0 | 0 | 773 | 2 | 38.4 | 3 | 7500 | 0.2 | 3 | 603 | https://doi.org/10.1021/acs.iecr.0c04688
99.4052 | In2O3 | 100 | 144 | 0 | 0 | 0 | 0 | 0 | 0 | 0 | 0 | 0 | 0 | 0 | 623 | 3 | 106 | 4 | 21000 | 0.2 | 5 | 523 | https://doi.org/10.1021/acscatal.0c05628
98.9718 | In2O3 | 100 | 144 | 0 | 0 | 0 | 0 | 0 | 0 | 0 | 0 | 0 | 0 | 0 | 623 | 3 | 24.8 | 4 | 16000 | 0.5 | 4 | 613 | https://doi.org/10.1016/j.cclet.2020.05.031
98.78569 | Cu | 31.5 | 138 | ZnO | 81.38 | ZrO2 | 123.22 | 0 | 0 | 204.6 | Si | 0.45 | 0 | 0 | 623 | 4 | 175 | 3 | 15600 | 0.25 | 2 | 493 | https://doi.org/10.1016/j.cej.2017.02.010
98.66776 | In2O3 | 100 | 144 | 0 | 0 | 0 | 0 | 0 | 0 | 0 | 0 | 0.03 | 0 | 0 | 723 | 3 | 82.81 | 4 | 21000 | 0.2 | 5 | 523 | https://doi.org/10.1016/j.gee.2021.05.004
98.34395 | Pd | 8 | 131 | CeO2 | 172.12 | 0 | 0 | 0 | 0 | 172.12 | Zn | 5 | 0 | 0 | 773 | 5 | 45 | 3 | 2400 | 0.5 | 2 | 533 | DOI:10.7546/CRABS.2019.06.05
98.26022 | Cu | 8.4 | 138 | CNT | 12 | 0 | 0 | 0 | 0 | 12 | In | 7 | 0 | 0 | 773 | 5 | 134.6 | 3 | 7500 | 0.2 | 2 | 553 | https://doi.org/10.1002/aic.16490
98 | Cu | 50.25 | 138 | ZnO | 81.38 | 0 | 0 | 0 | 0 | 81.38 | Pd | 0.35 | 0 | 0 | 623 | 3 | 24.1 | 3 | 10800 | 0.2 | 4.5 | 543 | https://doi.org/10.1016/j.jcat.2017.12.029
97.09506 | In2O3 | 100 | 144 | 0 | 0 | 0 | 0 | 0 | 0 | 0 | 0 | 0 | 0 | 0 | 573 | 5 | 60 | 3 | 9000 | 1 | 5 | 513 | DOI: 10.1126/sciadv.aaz2060
96.32 | Cu | 45 | 138 | ZnO | 81.38 | Al2O3 | 101.96 | 0 | 0 | 183.34 | Pd | 3.7 | 0 | 0 | 673 | 4 | 31.8 | 3 | 23800 | 0.5 | 4 | 433 | https://doi.org/10.1006/jcat.2002.3676
95.82589 | In2O3 | 100 | 144 | 0 | 0 | 0 | 0 | 0 | 0 | 0 | 0 | 0 | 0 | 0 | 573 | 3 | 112 | 3 | 6000 | 1 | 4 | 573 | https://doi.org/10.1016/j.cej.2021.129120
95.55073 | Pd | 7.4 | 131 | CeO2 | 172.12 | 0 | 0 | 0 | 0 | 172.12 | Zn | 5 | 0 | 0 | 773 | 5 | 37 | 3 | 2400 | 0.5 | 2 | 502.9507 | https://doi.org/10.1016/j.apcata.2019.117185
95.52753 | Cu | 56.26 | 138 | ZnO | 81.38 | ZrO2 | 123.22 | 0 | 0 | 204.6 | Mg | 3 | 0 | 0 | 573 | 4 | 12 | 3 | 13200 | 2 | 8 | 493 | https://doi.org/10.1016/j.apcata.2006.05.035
95.39295 | Cu | 30 | 138 | ZnO | 81.38 | ZrO2 | 123.22 | Al2O3 | 101.96 | 306.56 | 0 | 0 | 0 | 0 | 673 | 5 | 106.3 | 5 | 2240 | 1 | 3 | 503 | https://doi.org/10.1016/j.apcata.2013.10.010
95.392 | Cu | 4.3 | 138 | ZnO | 81.38 | SiO2 | 60.08 | 0 | 0 | 141.46 | Ga | 2 | 0 | 0 | 873 | 2 | 142 | 3 | 18000 | 0.5 | 2 | 523 | https://doi.org/10.1016/S0926-3373(01)00203-X
95.1215 | Cu | 56.26 | 138 | ZnO | 81.38 | ZrO2 | 123.22 | 0 | 0 | 204.6 | Mn | 3 | 0 | 0 | 573 | 4 | 19 | 3 | 13200 | 2 | 8 | 473 | https://doi.org/10.1016/j.apcata.2006.05.035
93.60507 | Cu | 10 | 138 | ZrO2 | 123.22 | CNT | 12 | 0 | 0 | 135.22 | N2 | 0.84 | 0 | 0 | 623 | 2 | 128 | 3 | 3600 | 0.5 | 3 | 533 | https://doi.org/10.1016/j.cattod.2017.04.017
92.57529 | In2O3 | 100 | 144 | 0 | 0 | 0 | 0 | 0 | 0 | 0 | 0 | 0 | 0 | 0 | 773 | 2 | 38.1 | 3 | 7500 | 0.2 | 3 | 573 | https://doi.org/10.1021/acs.iecr.0c04688
92 | Cu | 10 | 138 | Al2O3 | 101.96 | ZnO | 81.38 | ZrO2 | 123.22 | 306.56 | Mn | 5 | 0 | 0 | 873 | 6 | 189.7 | 3 | 4320 | 5 | 2 | 543 | https://doi.org/10.1016/j.jiec.2015.03.001
91.98606 | In2O3 | 6.1 | 144 | SiO2 | 60.08 | 0 | 0 | 0 | 0 | 60.08 | Ni | 3.1 | Al | 1 | 673 | 4 | 359.5 | 3 | 12000 | 0.1 | 0.1 | 533 | https://doi.org/10.1021/acscatal.7b00848
91.98606 | In2O3 | 5.3 | 144 | SiO2 | 60.08 | 0 | 0 | 0 | 0 | 60.08 | Ni | 3.5 | Al | 1 | 673 | 4 | 359.5 | 3 | 12000 | 0.1 | 0.1 | 533 | https://doi.org/10.1021/acscatal.7b00848
91.84713 | Pd | 8 | 131 | CeO2 | 172.12 | 0 | 0 | 0 | 0 | 172.12 | Zn | 5 | 0 | 0 | 773 | 5 | 45 | 3 | 2400 | 0.5 | 2 | 493 | DOI:10.7546/CRABS.2019.06.05
91.2 | Cu | 37 | 138 | ZnO | 81.38 | ZrO2 | 123.22 | 0 | 0 | 204.6 | 0 | 0 | 0 | 0 | 633 | 4 | 69.74 | 3 | 3600 | 0.5 | 2 | 513 | https://doi.org/10.1016/S0926-860X(98)00079-9
90.51429 | Cu | 23 | 138 | ZnO | 81.38 | ZrO2 | 123.22 | CeO2 | 172.12 | 376.72 | 0 | 0 | 0 | 0 | 623 | 4 | 107 | 3 | 8800 | 0.5 | 3 | 473 | https://doi.org/10.1016/j.cattod.2011.04.038
90.3965 | Pd | 2.67 | 131 | ZnO | 81.38 | 0 | 0 | 0 | 0 | 81.38 | 0 | 0 | 0 | 0 | 673 | 4 | 45 | 3 | 6000 | 0.3 | 3 | 523 | https://doi.org/10.1016/j.apcatb.2019.118367
90.24 | Cu | 42.5 | 138 | ZnO | 81.38 | Al2O3 | 101.96 | 0 | 0 | 183.34 | Pd | 9.2 | 0 | 0 | 673 | 4 | 30.1 | 3 | 23800 | 0.5 | 4 | 453 | https://doi.org/10.1006/jcat.2002.3676
89.70489 | In2O3 | 100 | 144 | 0 | 0 | 0 | 0 | 0 | 0 | 0 | 0 | 0 | 0 | 0 | 773 | 2 | 38.1 | 3 | 7500 | 0.2 | 3 | 603 | https://doi.org/10.1021/acs.iecr.0c04688
89.58902 | Pd | 9.05 | 131 | CeO2 | 172.12 | 0 | 0 | 0 | 0 | 172.12 | Zn | 5 | 0 | 0 | 773 | 5 | 44 | 3 | 2400 | 0.5 | 2 | 493.1118 | https://doi.org/10.1016/j.apcata.2019.117185
89.19861 | In2O3 | 5.9 | 144 | SiO2 | 60.08 | 0 | 0 | 0 | 0 | 60.08 | Ni | 3 | Al | 1 | 673 | 4 | 371 | 3 | 12000 | 0.1 | 0.1 | 533 | https://doi.org/10.1021/acscatal.7b00848
89.13409 | In2O3 | 100 | 144 | 0 | 0 | 0 | 0 | 0 | 0 | 0 | 0 | 0 | 0 | 0 | 623 | 3 | 22.8 | 4 | 16000 | 0.5 | 5 | 613 | https://doi.org/10.1016/j.cclet.2020.05.031
88.86806 | In2O3 | 100 | 144 | 0 | 0 | 0 | 0 | 0 | 0 | 0 | 0 | 0 | 0 | 0 | 623 | 3 | 24.8 | 4 | 16000 | 0.5 | 4 | 573 | https://doi.org/10.1016/j.cclet.2020.05.031
88.768 | Cu | 4.4 | 138 | ZnO | 81.38 | SiO2 | 60.08 | 0 | 0 | 141.46 | 0 | 0 | 0 | 0 | 873 | 2 | 160 | 3 | 18000 | 0.5 | 2 | 533 | https://doi.org/10.1016/S0926-3373(01)00203-X
88.70686 | Cu | 56.26 | 138 | ZnO | 81.38 | ZrO2 | 123.22 | 0 | 0 | 204.6 | Y | 3 | 0 | 0 | 573 | 4 | 29 | 3 | 13200 | 2 | 8 | 453 | https://doi.org/10.1016/j.apcata.2006.05.035
88.576 | Pd | 5 | 131 | ZnO | 81.38 | 0 | 0 | 0 | 0 | 81.38 | 0 | 0 | 0 | 0 | 623 | 3 | 14 | 3 | 3600 | 0.5 | 2 | 523 | https://doi.org/10.1002/cctc.202000974
88.36473 | Cu | 10 | 138 | ZrO2 | 123.22 | CNT | 12 | 0 | 0 | 135.22 | N2 | 2.98 | 0 | 0 | 623 | 2 | 75.5 | 3 | 3600 | 0.5 | 3 | 573 | https://doi.org/10.1016/j.cattod.2017.04.017
88.32 | Cu | 37 | 138 | ZnO | 81.38 | ZrO2 | 123.22 | 0 | 0 | 204.6 | 0 | 0 | 0 | 0 | 633 | 4 | 45.27 | 3 | 3600 | 0.5 | 2 | 513 | https://doi.org/10.1016/S0926-860X(98)00079-9
87.95477 | Cu | 10.7 | 138 | SiO2 | 60.08 | 0 | 0 | 0 | 0 | 60.08 | 0 | 0 | 0 | 0 | 823 | 5 | 400.7 | 4 | 16000 | 0.3 | 3 | 653 | https://doi.org/10.1021/acscatal.5b00682
87.91226 | Cu | 8.4 | 138 | CNT | 12 | 0 | 0 | 0 | 0 | 12 | In | 7 | 0 | 0 | 773 | 5 | 134.6 | 3 | 7500 | 0.2 | 3 | 513 | https://doi.org/10.1002/aic.16490
87.328 | Pd | 5 | 131 | ZnTiO3 | 242.64 | 0 | 0 | 0 | 0 | 242.64 | Zn | 13.78 | 0 | 0 | 623 | 3 | 21 | 3 | 3600 | 0.5 | 2 | 523 | https://doi.org/10.1002/cctc.202000974
87.2378 | Pd | 7.4 | 131 | CeO2 | 172.12 | 0 | 0 | 0 | 0 | 172.12 | Zn | 5 | 0 | 0 | 773 | 5 | 37 | 3 | 2400 | 0.5 | 2 | 543.009 | https://doi.org/10.1016/j.apcata.2019.117185
87 | Cu | 40.5 | 138 | ZnO | 81.38 | Al2O3 | 101.96 | ZrO2 | 123.22 | 306.56 | 0 | 0 | 0 | 0 | 773 | 5 | 68 | 3 | 12000 | 0.5 | 5 | 463 | https://doi.org/10.1016/j.cattod.2016.02.004
86.4 | Cu | 37 | 138 | ZnO | 81.38 | ZrO2 | 123.22 | 0 | 0 | 204.6 | 0 | 0 | 0 | 0 | 673 | 2 | 139 | 3 | 14400 | 0.4 | 3 | 493 | https://doi.org/10.1016/j.cattod.2019.01.015
86.4 | Cu | 60.9 | 138 | Al2O3 | 101.96 | 0 | 0 | 0 | 0 | 101.96 | 0 | 0 | 0 | 0 | 673 | 2 | 139 | 3 | 14400 | 0.4 | 3 | 493 | https://doi.org/10.1016/j.cattod.2019.01.015
86.4 | Cu | 58.1 | 138 | CeO2 | 172.12 | 0 | 0 | 0 | 0 | 172.12 | 0 | 0 | 0 | 0 | 673 | 2 | 139 | 3 | 14400 | 0.4 | 3 | 493 | https://doi.org/10.1016/j.cattod.2019.01.015
86.048 | Cu | 5 | 138 | SiO2 | 60.08 | 0 | 0 | 0 | 0 | 60.08 | Zn | 5 | 0 | 0 | 873 | 2 | 139 | 3 | 18000 | 0.5 | 2 | 523 | https://doi.org/10.1016/S0926-3373(00)00205-8
85.67429 | Cu | 19.5 | 138 | ZrO2 | 123.22 | CeO2 | 172.12 | 0 | 0 | 295.34 | 0 | 0 | 0 | 0 | 623 | 4 | 117 | 3 | 8800 | 0.5 | 3 | 493 | https://doi.org/10.1016/j.cattod.2011.04.038
85.12 | Pd | 5 | 131 | TiO2 | 79.86 | 0 | 0 | 0 | 0 | 79.86 | Zn | 13.78 | 0 | 0 | 623 | 3 | 44 | 3 | 3600 | 0.5 | 2 | 523 | https://doi.org/10.1002/cctc.202000974
85.00192 | Cu | 8.4 | 138 | CNT | 12 | 0 | 0 | 0 | 0 | 12 | In | 7 | 0 | 0 | 773 | 5 | 134.6 | 3 | 5000 | 0.2 | 3 | 553 | https://doi.org/10.1002/aic.16490
84.9901 | Pd | 8.15 | 131 | CeO2 | 172.12 | 0 | 0 | 0 | 0 | 172.12 | Zn | 5 | 0 | 0 | 773 | 5 | 38 | 3 | 2400 | 0.5 | 2 | 542.8607 | https://doi.org/10.1016/j.apcata.2019.117185
84.81068 | Pd | 11.65 | 131 | CeO2 | 172.12 | 0 | 0 | 0 | 0 | 172.12 | Zn | 5 | 0 | 0 | 773 | 5 | 42 | 3 | 2400 | 0.5 | 2 | 502.8255 | https://doi.org/10.1016/j.apcata.2019.117185
84.7008 | In2O3 | 100 | 144 | 0 | 0 | 0 | 0 | 0 | 0 | 0 | 0 | 0 | 0 | 0 | 623 | 3 | 24.8 | 4 | 16000 | 0.5 | 4 | 613 | https://doi.org/10.1016/j.cclet.2020.05.031
84.7 | Cu | 17.5 | 138 | ZnO | 81.38 | 0 | 0 | CeO2 | 172.12 | 253.5 | 0 | 0 | 0 | 0 | 623 | 4 | 61 | 3 | 8800 | 0.5 | 3 | 493 | https://doi.org/10.1016/j.cattod.2011.04.038
84.512 | Cu | 4.4 | 138 | ZnO | 81.38 | SiO2 | 60.08 | 0 | 0 | 141.46 | 0 | 0 | 0 | 0 | 873 | 2 | 160 | 3 | 18000 | 0.5 | 2 | 523 | https://doi.org/10.1016/S0926-3373(01)00203-X
84.0797 | Pd | 5 | 131 | CeO2 | 172.12 | 0 | 0 | 0 | 0 | 172.12 | Zn | 5 | Ca | 0.5 | 773 | 3 | 67.39 | 3 | 2400 | 0.5 | 3 | 523 | https://doi.org/10.1016/j.apcata.2018.04.036
83.904 | Cu | 5 | 138 | SiO2 | 60.08 | 0 | 0 | 0 | 0 | 60.08 | Zn | 5 | 0 | 0 | 873 | 2 | 139 | 3 | 18000 | 0.5 | 2 | 533 | https://doi.org/10.1016/S0926-3373(00)00205-8
83.9 | Cu | 10.3 | 138 | ZrO2 | 123.22 | CNT | 12 | 0 | 0 | 135.22 | 0 | 0 | 0 | 0 | 623 | 2 | 128 | 3 | 3600 | 0.5 | 3 | 533 | https://doi.org/10.1039/C5RA04774A
83.84965 | Cu | 33.1 | 138 | ZnO | 81.38 | Al2O3 | 101.96 | 0 | 0 | 183.34 | Y | 34.1 | 0 | 0 | 773 | 4 | 98 | 3 | 10000 | 0.6 | 1 | 503 | https://doi.org/10.1039/C5CY00372E
83.82258 | Cu | 31 | 138 | ZnO | 81.38 | ZrO2 | 123.22 | 0 | 0 | 204.6 | 0 | 0 | 0 | 0 | 623 | 4 | 163 | 3 | 15600 | 0.25 | 2 | 493 | https://doi.org/10.1016/j.cej.2017.02.010
83.7 | Cu | 10 | 138 | Al2O3 | 101.96 | 0 | 0 | 0 | 0 | 101.96 | 0 | 0 | 0 | 0 | 873 | 2 | 124 | 3 | 7200 | 0.5 | 3 | 553 | https://doi.org/10.1016/j.enconman.2015.07.033
83.62369 | In2O3 | 5.3 | 144 | SiO2 | 60.08 | 0 | 0 | 0 | 0 | 60.08 | Ni | 3.5 | Al | 1 | 673 | 4 | 411.4 | 3 | 12000 | 0.1 | 0.1 | 518 | https://doi.org/10.1021/acscatal.7b00848
83.27986 | Cu | 29.5 | 138 | ZnO | 81.38 | ZrO2 | 123.22 | 0 | 0 | 204.6 | 0 | 0 | 0 | 0 | 673 | 5 | 90.9 | 5 | 4480 | 1 | 3 | 503 | https://doi.org/10.1016/j.apcata.2013.10.010
83.00888 | Cu | 56.26 | 138 | ZnO | 81.38 | ZrO2 | 123.22 | 0 | 0 | 204.6 | Al | 3 | 0 | 0 | 573 | 4 | 39 | 3 | 13200 | 2 | 8 | 453 | https://doi.org/10.1016/j.apcata.2006.05.035
82.91501 | Pd | 9.05 | 131 | CeO2 | 172.12 | 0 | 0 | 0 | 0 | 172.12 | Zn | 5 | 0 | 0 | 773 | 5 | 44 | 3 | 2400 | 0.5 | 2 | 543.1482 | https://doi.org/10.1016/j.apcata.2019.117185
82.70945 | Cu | 29.5 | 138 | ZnO | 81.38 | ZrO2 | 123.22 | 0 | 0 | 204.6 | 0 | 0 | 0 | 0 | 673 | 5 | 90.9 | 5 | 2240 | 1 | 3 | 503 | https://doi.org/10.1016/j.apcata.2013.10.010
82.68056 | In2O3 | 90.3 | 144 | 0 | 0 | 0 | 0 | 0 | 0 | 0 | Ni | 0.58 | 0 | 0 | 723 | 3 | 97 | 4 | 21000 | 0.1 | 5 | 498 | https://doi.org/10.1016/j.jechem.2020.03.083
82.40342 | In2O3 | 100 | 144 | 0 | 0 | 0 | 0 | 0 | 0 | 0 | 0 | 0 | 0 | 0 | 773 | 2 | 37.7 | 3 | 7500 | 0.2 | 3 | 573 | https://doi.org/10.1021/acs.iecr.0c04688
81.92 | In2O3 | 6 | 144 | 0 | 0 | 0 | 0 | 0 | 0 | 0 | 0 | 0 | 0 | 0 | 773 | 5 | 206.6 | 3 | 7500 | 0.2 | 3 | 553 | https://doi.org/10.1002/aic.16490
81.81 | Cu | 10 | 138 | Al2O3 | 101.96 | 0 | 0 | 0 | 0 | 101.96 | 0 | 0 | 0 | 0 | 873 | 2 | 124 | 3 | 7200 | 0.5 | 3 | 533 | https://doi.org/10.1016/j.enconman.2015.07.033
81.71129 | Cu | 31.5 | 138 | ZnO | 81.38 | ZrO2 | 123.22 | 0 | 0 | 204.6 | Si | 0.45 | 0 | 0 | 623 | 4 | 175 | 3 | 15600 | 0.25 | 2 | 513 | https://doi.org/10.1016/j.cej.2017.02.010
81.55966 | In2O3 | 9.1 | 144 | ZrO2 | 123.22 | 0 | 0 | 0 | 0 | 123.22 | Y | 1.5 | 0 | 0 | 573 | 2 | 84 | 4 | 52000 | 0.15 | 0.4 | 528 | https://doi.org/10.1016/j.apcata.2019.117144
81.13011 | Cu | 7.7 | 138 | CNT | 12 | 0 | 0 | 0 | 0 | 12 | In | 6.4 | 0 | 0 | 773 | 5 | 161.6 | 3 | 7500 | 0.2 | 1 | 553 | https://doi.org/10.1002/aic.16490
81.09192 | Pd | 4 | 131 | TiO2 | 79.86 | SiO2 | 60.08 | 0 | 0 | 139.94 | 0 | 0 | 0 | 0 | 673 | 4 | 251 | 3 | 5400 | 0.1 | 0.1 | 633 | https://doi.org/10.1016/j.mcat.2021.111732
80.84766 | Pd | 5 | 131 | CeO2 | 172.12 | 0 | 0 | 0 | 0 | 172.12 | Zn | 5 | Ca | 0.5 | 773 | 3 | 67.39 | 3 | 2400 | 0.5 | 3 | 503 | https://doi.org/10.1016/j.apcata.2018.04.036
80.6552 | Cu | 10 | 138 | Al2O3 | 101.96 | ZnO | 81.38 | ZrO2 | 123.22 | 306.56 | Mn | 5 | 0 | 0 | 873 | 6 | 189.7 | 3 | 4320 | 5 | 2 | 543 | https://doi.org/10.1016/j.jiec.2015.03.001
80.64 | Cu | 37 | 138 | ZnO | 81.38 | ZrO2 | 123.22 | 0 | 0 | 204.6 | 0 | 0 | 0 | 0 | 633 | 4 | 36.11 | 3 | 3600 | 0.5 | 2 | 513 | https://doi.org/10.1016/S0926-860X(98)00079-9
80.3854 | In2O3 | 20 | 144 | ZrO2 | 123.22 | 0 | 0 | 0 | 0 | 123.22 | 0 | 0 | 0 | 0 | 800 | 2 | 110 | 3 | 9000 | 0.5 | 2 | 593 | https://doi.org/10.1016/j.cattod.2020.03.011
80.19 | Cu | 10 | 138 | Al2O3 | 101.96 | 0 | 0 | 0 | 0 | 101.96 | 0 | 0 | 0 | 0 | 873 | 2 | 154 | 3 | 7200 | 0.5 | 3 | 533 | https://doi.org/10.1016/j.enconman.2015.07.033
79.39859 | Cu | 10 | 138 | Al2O3 | 101.96 | ZnO | 81.38 | ZrO2 | 123.22 | 306.56 | Mn | 5 | 0 | 0 | 873 | 6 | 189.7 | 3 | 7200 | 5 | 2 | 523 | https://doi.org/10.1016/j.jiec.2015.03.001
78.77597 | Cu | 30.8 | 138 | ZnO | 81.38 | ZrO2 | 123.22 | 0 | 0 | 204.6 | Si | 2.9 | 0 | 0 | 623 | 4 | 145 | 3 | 15600 | 0.25 | 2 | 493 | https://doi.org/10.1016/j.cej.2017.02.010
78.71201 | In2O3 | 20 | 144 | ZrO2 | 123.22 | 0 | 0 | 0 | 0 | 123.22 | 0 | 0 | 0 | 0 | 700 | 2 | 119 | 3 | 9000 | 0.5 | 2 | 593 | https://doi.org/10.1016/j.cattod.2020.03.011
78.4564 | Pd | 7.4 | 131 | CeO2 | 172.12 | 0 | 0 | 0 | 0 | 172.12 | Zn | 5 | 0 | 0 | 773 | 5 | 37 | 3 | 2400 | 0.5 | 2 | 492.7723 | https://doi.org/10.1016/j.apcata.2019.117185
78.18027 | In2O3 | 100 | 144 | 0 | 0 | 0 | 0 | 0 | 0 | 0 | 0 | 0 | 0 | 0 | 573 | 3 | 112 | 3 | 9000 | 1 | 2 | 573 | https://doi.org/10.1016/j.cej.2021.129120
77.832 | Cu | 10 | 138 | Al2O3 | 101.96 | 0 | 0 | 0 | 0 | 101.96 | 0 | 0 | 0 | 0 | 873 | 2 | 154 | 3 | 7200 | 0.5 | 3 | 553 | https://doi.org/10.1016/j.enconman.2015.07.033
77.63214 | In2O3 | 100 | 144 | 0 | 0 | 0 | 0 | 0 | 0 | 0 | 0 | 0 | 0 | 0 | 773 | 2 | 37.7 | 3 | 7500 | 0.2 | 3 | 603 | https://doi.org/10.1021/acs.iecr.0c04688
76.96609 | Pd | 5 | 131 | CeO2 | 172.12 | 0 | 0 | 0 | 0 | 172.12 | Zn | 5 | 0 | 0 | 773 | 3 | 80.67 | 3 | 2400 | 0.5 | 3 | 523 | https://doi.org/10.1016/j.apcata.2018.04.036
76.8 | Cu | 8 | 138 | CNT | 12 | 0 | 0 | 0 | 0 | 12 | 0 | 0 | 0 | 0 | 773 | 5 | 204.2 | 3 | 7500 | 0.2 | 3 | 553 | https://doi.org/10.1002/aic.16490
76.52211 | Pd | 5 | 131 | CeO2 | 172.12 | 0 | 0 | 0 | 0 | 172.12 | Zn | 5 | 0 | 0 | 773 | 3 | 80.67 | 3 | 2400 | 0.5 | 3 | 503 | https://doi.org/10.1016/j.apcata.2018.04.036
75.92397 | In2O3 | 100 | 144 | 0 | 0 | 0 | 0 | 0 | 0 | 0 | 0 | 0 | 0 | 0 | 623 | 3 | 22.8 | 4 | 24000 | 0.5 | 4 | 613 | https://doi.org/10.1016/j.cclet.2020.05.031
75.26132 | In2O3 | 6.2 | 144 | SiO2 | 60.08 | 0 | 0 | 0 | 0 | 60.08 | Ni | 3.1 | Al | 1 | 673 | 4 | 338.2 | 3 | 12000 | 0.1 | 0.1 | 548 | https://doi.org/10.1021/acscatal.7b00848
75.20308 | Cu | 31.5 | 138 | ZnO | 81.38 | 0 | 0 | Al2O3 | 101.96 | 183.34 | 0 | 0 | 0 | 0 | 673 | 5 | 78.3 | 5 | 2240 | 1 | 3 | 503 | https://doi.org/10.1016/j.apcata.2013.10.010
75.0854 | Pd | 5 | 131 | CeO2 | 172.12 | 0 | 0 | 0 | 0 | 172.12 | Zn | 5 | Ca | 0.5 | 773 | 3 | 67.39 | 3 | 2400 | 0.5 | 3 | 533 | https://doi.org/10.1016/j.apcata.2018.04.036
75 | Cu | 47.42 | 138 | ZnO | 81.38 | 0 | 0 | 0 | 0 | 81.38 | Pd | 1.15 | 0 | 0 | 673 | 4 | 184 | 3.8 | 10588.24 | 0.17 | 36 | 443 | https://doi.org/10.1039/C2CY20604H
75 | Cu | 18 | 138 | Al2O3 | 101.96 | 0 | 0 | 0 | 0 | 101.96 | 0 | 0 | 0 | 0 | 673 | 4 | 184 | 3.8 | 10588.24 | 0.17 | 36 | 443 | https://doi.org/10.1039/C2CY20604H
74.68855 | In2O3 | 100 | 144 | 0 | 0 | 0 | 0 | 0 | 0 | 0 | 0 | 0 | 0 | 0 | 773 | 2 | 34.4 | 3 | 7500 | 0.2 | 3 | 573 | https://doi.org/10.1021/acs.iecr.0c04688
74.67429 | Cu | 31 | 138 | ZnO | 81.38 | ZrO2 | 123.22 | 0 | 0 | 204.6 | 0 | 0 | 0 | 0 | 623 | 4 | 163 | 3 | 8800 | 0.5 | 1 | 473 | https://doi.org/10.1016/j.jcat.2007.04.003
74.56 | Cu | 35.1 | 138 | ZnO | 81.38 | ZrO2 | 123.22 | 0 | 0 | 204.6 | W | 12.8 | 0 | 0 | 673 | 4 | 117.4 | 3 | 2400 | 0.5 | 3 | 513 | https://doi.org/10.1016/j.ijhydene.2018.12.131
74.1 | Cu | 17.1 | 138 | Al2O3 | 101.96 | 0 | 0 | 0 | 0 | 101.96 | Ba | 5 | 0 | 0 | 673 | 4 | 166 | 3.8 | 10588.24 | 0.17 | 36 | 473 | https://doi.org/10.1039/C2CY20604H
74 | Cu | 39.3 | 138 | ZnO | 81.38 | Al2O3 | 101.96 | ZrO2 | 123.22 | 306.56 | 0 | 0 | 0 | 0 | 773 | 5 | 59 | 3 | 12000 | 0.5 | 5 | 463 | https://doi.org/10.1016/j.cattod.2016.02.004
74 | In2O3 | 9.8 | 144 | Al2O3 | 101.96 | 0 | 0 | 0 | 0 | 101.96 | 0 | 0 | 0 | 0 | 623 | 3 | 27.2 | 3 | 21600 | 0.5 | 4 | 573 | https://doi.org/10.1016/j.cattod.2016.02.004
73.74759 | In2O3 | 100 | 144 | 0 | 0 | 0 | 0 | 0 | 0 | 0 | 0 | 2.5 | 0 | 0 | 723 | 3 | 73 | 4 | 21000 | 0.1 | 5 | 523 | https://doi.org/10.1016/j.jechem.2020.03.083
73.7155 | Pd | 8 | 131 | CeO2 | 172.12 | 0 | 0 | 0 | 0 | 172.12 | Zn | 5 | 0 | 0 | 773 | 5 | 45 | 3 | 2400 | 0.5 | 2 | 553 | DOI:10.7546/CRABS.2019.06.05
73.64194 | Pd | 2.75 | 131 | ZnO | 81.38 | 0 | 0 | 0 | 0 | 81.38 | Al | 12.14 | 0 | 0 | 673 | 4 | 144 | 3 | 6000 | 0.3 | 3 | 523 | https://doi.org/10.1016/j.apcatb.2019.118367
73.568 | Cu | 15.1 | 138 | ZnO | 81.38 | 0 | 0 | 0 | 0 | 81.38 | Ga | 5.1 | 0 | 0 | 623 | 3 | 5 | 3 | 10000 | 0.15 | 3 | 543 | https://doi.org/10.1016/j.cattod.2014.06.012
72.88288 | In2O3 | 8.4 | 144 | ZrO2 | 123.22 | 0 | 0 | 0 | 0 | 123.22 | Y | 2.3 | 0 | 0 | 573 | 2 | 84 | 4 | 52000 | 0.15 | 0.4 | 528 | https://doi.org/10.1016/j.apcata.2019.117144
72.47387 | In2O3 | 5.3 | 144 | SiO2 | 60.08 | 0 | 0 | 0 | 0 | 60.08 | Ni | 3.6 | Al | 1 | 673 | 4 | 372.4 | 3 | 12000 | 0.1 | 0.1 | 533 | https://doi.org/10.1021/acscatal.7b00848
71.36 | Cu | 36.9 | 138 | ZnO | 81.38 | ZrO2 | 123.22 | 0 | 0 | 204.6 | Mo | 8.3 | 0 | 0 | 673 | 4 | 101.4 | 3 | 2400 | 0.5 | 3 | 513 | https://doi.org/10.1016/j.ijhydene.2018.12.131
71.008 | Cu | 15.1 | 138 | ZnO | 81.38 | 0 | 0 | 0 | 0 | 81.38 | Ga | 5.1 | 0 | 0 | 623 | 3 | 5 | 3 | 10000 | 0.15 | 3 | 543 | https://doi.org/10.1016/j.cattod.2014.06.012
71 | Cu | 10 | 138 | ZnO | 81.38 | ZrO2 | 123.22 | 0 | 0 | 204.6 | 0 | 0 | 0 | 0 | 623 | 3 | 101 | 3 | 900 | 2 | 8 | 493 | https://doi.org/10.1016/j.apcata.2004.09.014
71 | In2O3 | 16.4 | 144 | Al2O3 | 101.96 | 0 | 0 | 0 | 0 | 101.96 | 0 | 0 | 0 | 0 | 623 | 3 | 36.8 | 3 | 21600 | 0.5 | 4 | 523 | https://doi.org/10.1016/j.apcata.2004.09.014
70.84785 | Cu | 30 | 138 | ZnO | 81.38 | ZrO2 | 123.22 | Al2O3 | 101.96 | 306.56 | 0 | 0 | 0 | 0 | 673 | 5 | 106.3 | 5 | 1500 | 1 | 3 | 503 | https://doi.org/10.1016/j.apcata.2013.10.010
70.7 | Cu | 12.3 | 138 | ZrO2 | 123.22 | CNT | 12 | 0 | 0 | 135.22 | 0 | 0 | 0 | 0 | 673 | 4 | 166 | 3.8 | 10588.24 | 0.17 | 10 | 553 | https://doi.org/10.1039/C2CY20604H
70.7 | Cu | 17.1 | 138 | Al2O3 | 101.96 | 0 | 0 | 0 | 0 | 101.96 | Ba | 5 | 0 | 0 | 673 | 4 | 166 | 3.8 | 10588.24 | 0.17 | 10 | 553 | https://doi.org/10.1039/C2CY20604H
70.69901 | In2O3 | 100 | 144 | 0 | 0 | 0 | 0 | 0 | 0 | 0 | 0 | 0 | 0 | 0 | 773 | 2 | 34.4 | 3 | 7500 | 0.2 | 3 | 603 | https://doi.org/10.1021/acs.iecr.0c04688
70.5 | Cu | 10.3 | 138 | ZrO2 | 123.22 | CNT | 12 | 0 | 0 | 135.22 | 0 | 0 | 0 | 0 | 623 | 2 | 128 | 3 | 3600 | 0.5 | 3 | 513 | https://doi.org/10.1039/C5RA04774A
70.42308 | In2O3 | 20 | 144 | ZrO2 | 123.22 | 0 | 0 | 0 | 0 | 123.22 | 0 | 0 | 0 | 0 | 900 | 2 | 91 | 3 | 9000 | 0.5 | 2 | 593 | https://doi.org/10.1016/j.cattod.2020.03.011
69.96417 | In2O3 | 100 | 144 | 0 | 0 | 0 | 0 | 0 | 0 | 0 | 0 | 0 | 0 | 0 | 623 | 3 | 24.8 | 4 | 16000 | 0.5 | 4 | 533 | https://doi.org/10.1016/j.cclet.2020.05.031
69.68641 | In2O3 | 6.7 | 144 | SiO2 | 60.08 | 0 | 0 | 0 | 0 | 60.08 | Ni | 2.6 | Al | 1 | 673 | 4 | 351 | 3 | 12000 | 0.1 | 0.1 | 548 | https://doi.org/10.1021/acscatal.7b00848
69.5408 | Cu | 45.5 | 138 | ZnO | 81.38 | ZrO2 | 123.22 | 0 | 0 | 204.6 | 0 | 0 | 0 | 0 | 673 | 5 | 83.3 | 3 | 2240 | 1 | 3 | 503 | https://doi.org/10.1016/j.catcom.2014.05.014
69.504 | Pd | 5 | 131 | ZnTiO3 | 242.64 | 0 | 0 | 0 | 0 | 242.64 | 0 | 0 | 0 | 0 | 623 | 3 | 18 | 3 | 3600 | 0.5 | 2 | 523 | https://doi.org/10.1002/cctc.202000974
69.4951 | Cu | 60 | 138 | ZnO | 81.38 | 0 | 0 | 0 | 0 | 81.38 | 0 | 0 | 0 | 0 | 723 | 2 | 22.4 | 3 | 1500 | 0.3 | 3 | 513 | https://doi.org/10.1016/j.fuel.2015.03.052
69.35375 | In2O3 | 99.97 | 144 | 0 | 0 | 0 | 0 | 0 | 0 | 0 | Pt | 0.03 | 0 | 0 | 723 | 3 | 86.1 | 3 | 24000 | 0.1 | 2 | 533 | https://doi.org/10.1016/j.jcat.2020.06.018
68.96 | Pd | 5 | 131 | TiO2 | 79.86 | 0 | 0 | 0 | 0 | 79.86 | 0 | 0 | 0 | 0 | 623 | 3 | 48 | 3 | 3600 | 0.5 | 2 | 498 | https://doi.org/10.1002/cctc.202000974
68.64 | Cu | 15.1 | 138 | ZnO | 81.38 | 0 | 0 | 0 | 0 | 81.38 | Ga | 5.1 | 0 | 0 | 623 | 3 | 5 | 3 | 10000 | 0.15 | 3 | 533 | https://doi.org/10.1016/j.cattod.2014.06.012
68 | Cu | 39 | 138 | ZnO | 81.38 | Al2O3 | 101.96 | ZrO2 | 123.22 | 306.56 | 0 | 0 | 0 | 0 | 773 | 5 | 79 | 3 | 12000 | 0.5 | 5 | 463 | https://doi.org/10.1016/j.cattod.2016.02.004
68 | Cu | 61 | 138 | ZnO | 81.38 | 0 | 0 | 0 | 0 | 81.38 | 0 | 0 | 0 | 0 | 773 | 5 | 79 | 3 | 12000 | 0.5 | 5 | 463 | https://doi.org/10.1016/j.cattod.2016.02.004
68 | Cu | 4.7 | 138 | SiO2 | 60.08 | 0 | 0 | 0 | 0 | 60.08 | Zn | 2.3 | Ga | 1.5 | 773 | 5 | 79 | 3 | 12000 | 0.5 | 5 | 463 | https://doi.org/10.1016/j.cattod.2016.02.004
67.1117 | Pd | 11.65 | 131 | CeO2 | 172.12 | 0 | 0 | 0 | 0 | 172.12 | Zn | 5 | 0 | 0 | 773 | 5 | 42 | 3 | 2400 | 0.5 | 2 | 493.0626 | https://doi.org/10.1016/j.apcata.2019.117185
66.88 | Cu | 42.5 | 138 | ZnO | 81.38 | Al2O3 | 101.96 | 0 | 0 | 183.34 | Pd | 9.2 | 0 | 0 | 673 | 4 | 30.1 | 3 | 23800 | 0.5 | 4 | 433 | https://doi.org/10.1006/jcat.2002.3676
66.624 | Cu | 15.1 | 138 | ZnO | 81.38 | 0 | 0 | 0 | 0 | 81.38 | Ga | 5.1 | 0 | 0 | 623 | 3 | 5 | 3 | 10000 | 0.15 | 3 | 533 | https://doi.org/10.1016/j.cattod.2014.06.012
66.464 | Cu | 16.2 | 138 | ZnO | 81.38 | 0 | 0 | 0 | 0 | 81.38 | Ga | 4.6 | 0 | 0 | 623 | 3 | 10 | 3 | 10000 | 0.15 | 3 | 543 | https://doi.org/10.1016/j.cattod.2014.06.012
66.4 | Cu | 16.2 | 138 | ZnO | 81.38 | 0 | 0 | 0 | 0 | 81.38 | Ga | 4.6 | 0 | 0 | 623 | 3 | 10 | 3 | 10000 | 0.15 | 3 | 543 | https://doi.org/10.1016/j.cattod.2014.06.012
66.38002 | Cu | 10 | 138 | Al2O3 | 101.96 | ZnO | 81.38 | ZrO2 | 123.22 | 306.56 | Mn | 5 | 0 | 0 | 873 | 6 | 189.7 | 3 | 4320 | 5 | 2 | 523 | https://doi.org/10.1016/j.jiec.2015.03.001
66.304 | Cu | 4.7 | 138 | SiO2 | 60.08 | 0 | 0 | 0 | 0 | 60.08 | Zn | 2.3 | Ga | 1.5 | 873 | 2 | 137 | 3 | 18000 | 0.5 | 2 | 523 | https://doi.org/10.1016/S0926-3373(00)00205-8
66.08098 | Cu | 29.5 | 138 | ZnO | 81.38 | ZrO2 | 123.22 | 0 | 0 | 204.6 | 0 | 0 | 0 | 0 | 673 | 5 | 90.9 | 5 | 1500 | 1 | 3 | 503 | https://doi.org/10.1016/j.apcata.2013.10.010
66.07271 | Pd | 5 | 131 | CeO2 | 172.12 | 0 | 0 | 0 | 0 | 172.12 | Zn | 5 | Ca | 0.5 | 773 | 3 | 67.39 | 3 | 2400 | 0.5 | 3 | 493 | https://doi.org/10.1016/j.apcata.2018.04.036
66.05217 | Cu | 27 | 138 | ZnO | 81.38 | Al2O3 | 101.96 | 0 | 0 | 183.34 | 0 | 0 | 0 | 0 | 623 | 4 | 105 | 3 | 8800 | 0.5 | 3 | 433 | https://doi.org/10.1016/j.jcat.2007.04.003
65.96229 | Cu | 31 | 138 | ZnO | 81.38 | ZrO2 | 123.22 | 0 | 0 | 204.6 | 0 | 0 | 0 | 0 | 623 | 4 | 163 | 3 | 8800 | 0.5 | 3 | 433 | https://doi.org/10.1016/j.jcat.2007.04.003
65.88984 | Cu | 31 | 138 | ZnO | 81.38 | ZrO2 | 123.22 | 0 | 0 | 204.6 | 0 | 0 | 0 | 0 | 623 | 4 | 163 | 3 | 15600 | 0.25 | 2 | 513 | https://doi.org/10.1016/j.cej.2017.02.010
65.53937 | Cu | 34 | 138 | ZnO | 81.38 | TiO2 | 79.86 | 0 | 0 | 161.24 | 0 | 0 | 0 | 0 | 673 | 4 | 123 | 3 | 2400 | 0.5 | 3 | 513 | https://doi.org/10.1002/ente.201402091
65.344 | Cu | 4.7 | 138 | SiO2 | 60.08 | 0 | 0 | 0 | 0 | 60.08 | Zn | 2.3 | Ga | 1.5 | 873 | 2 | 137 | 3 | 18000 | 0.5 | 2 | 543 | https://doi.org/10.1016/S0926-3373(00)00205-8
65.31874 | Cu | 33.5 | 138 | ZnO | 81.38 | ZrO2 | 123.22 | TiO2 | 79.86 | 284.46 | 0 | 0 | 0 | 0 | 673 | 4 | 38.7 | 3 | 2399.786 | 0.5 | 3 | 513 | https://doi.org/10.1016/j.apsusc.2015.02.122
65.21703 | Cu | 39 | 138 | ZnO | 81.38 | TiO2 | 79.86 | 0 | 0 | 161.24 | 0 | 0 | 0 | 0 | 673 | 4 | 69 | 3 | 2400 | 0.5 | 3 | 513 | https://doi.org/10.1002/ente.201402091
65 | Cu | 50.25 | 138 | ZnO | 81.38 | 0 | 0 | 0 | 0 | 81.38 | Pd | 0.35 | 0 | 0 | 623 | 3 | 24.1 | 3 | 10800 | 0.2 | 4.5 | 523 | https://doi.org/10.1016/j.jcat.2017.12.029
64.576 | Cu | 6 | 138 | ZnO | 81.38 | 0 | 0 | 0 | 0 | 81.38 | Ga | 1.9 | 0 | 0 | 873 | 2 | 6 | 3 | 18000 | 0.5 | 2 | 543 | https://doi.org/10.1016/S0926-3373(00)00205-8
64.45519 | Cu | 30 | 138 | ZnO | 81.38 | TiO2 | 79.86 | 0 | 0 | 161.24 | 0 | 0 | 0 | 0 | 673 | 4 | 140 | 3 | 2400 | 0.5 | 3 | 513 | https://doi.org/10.1002/ente.201402091
64.42576 | Pd | 5 | 131 | CeO2 | 172.12 | 0 | 0 | 0 | 0 | 172.12 | Zn | 5 | 0 | 0 | 773 | 3 | 80.67 | 3 | 2400 | 0.5 | 3 | 533 | https://doi.org/10.1016/j.apcata.2018.04.036
64.38204 | Cu | 45.5507 | 138 | ZnO | 81.38 | ZrO2 | 123.22 | 0 | 0 | 204.6 | 0 | 5.3 | 0 | 0 | 673 | 5 | 74.1 | 3 | 2240 | 1 | 3 | 503 | https://doi.org/10.1016/j.catcom.2014.05.014
64.29309 | In2O3 | 100 | 144 | 0 | 0 | 0 | 0 | 0 | 0 | 0 | 0 | 0 | 0 | 0 | 773 | 2 | 34 | 3 | 7500 | 0.2 | 3 | 573 | https://doi.org/10.1021/acs.iecr.0c04688
63.83888 | Cu | 39 | 138 | ZnO | 81.38 | TiO2 | 79.86 | 0 | 0 | 161.24 | 0 | 0 | 0 | 0 | 673 | 4 | 69 | 3 | 2400 | 0.5 | 3 | 493 | https://doi.org/10.1002/ente.201402091
63.41421 | Cu | 10 | 138 | Al2O3 | 101.96 | ZnO | 81.38 | ZrO2 | 123.22 | 306.56 | Mn | 5 | 0 | 0 | 873 | 6 | 189.7 | 3 | 5760 | 5 | 2 | 523 | https://doi.org/10.1016/j.jiec.2015.03.001
63.26964 | Pd | 8 | 131 | CeO2 | 172.12 | 0 | 0 | 0 | 0 | 172.12 | Zn | 5 | 0 | 0 | 773 | 5 | 45 | 3 | 2400 | 0.5 | 2 | 473 | DOI:10.7546/CRABS.2019.06.05
63.22447 | Cu | 37 | 138 | ZnO | 81.38 | ZrO2 | 123.22 | 0 | 0 | 204.6 | 0 | 0 | 0 | 0 | 623 | 3 | 17.8 | 3 | 1800 | 0.5 | 3 | 513 | https://doi.org/10.1016/j.jcat.2010.01.009
62.50044 | Cu | 31.5 | 138 | ZnO | 81.38 | 0 | 0 | Al2O3 | 101.96 | 183.34 | 0 | 0 | 0 | 0 | 673 | 5 | 78.3 | 5 | 1500 | 1 | 3 | 503 | https://doi.org/10.1016/j.apcata.2013.10.010
62.38586 | Cu | 33.5 | 138 | ZnO | 81.38 | ZrO2 | 123.22 | TiO2 | 79.86 | 284.46 | 0 | 0 | 0 | 0 | 673 | 4 | 38.7 | 3 | 2399.786 | 0.5 | 3 | 493 | https://doi.org/10.1016/j.apsusc.2015.02.122
62.36561 | In2O3 | 100 | 144 | 0 | 0 | 0 | 0 | 0 | 0 | 0 | 0 | 0 | 0 | 0 | 623 | 3 | 22.8 | 4 | 16000 | 0.5 | 4 | 613 | https://doi.org/10.1016/j.cclet.2020.05.031
62.33457 | Cu | 8.4 | 138 | CNT | 12 | 0 | 0 | 0 | 0 | 12 | In | 7 | 0 | 0 | 773 | 5 | 134.6 | 3 | 7500 | 0.2 | 1 | 553 | https://doi.org/10.1002/aic.16490
62.2 | Cu | 12.8 | 138 | ZrO2 | 123.22 | CNT | 12 | 0 | 0 | 135.22 | 0 | 0 | 0 | 0 | 623 | 2 | 154 | 3 | 3600 | 0.5 | 3 | 533 | https://doi.org/10.1039/C5RA04774A
61.88067 | In2O3 | 100 | 144 | 0 | 0 | 0 | 0 | 0 | 0 | 0 | 0 | 0 | 0 | 0 | 623 | 3 | 22.8 | 4 | 16000 | 0.5 | 4 | 613 | https://doi.org/10.1016/j.cclet.2020.05.031
61.85874 | Cu | 7.7 | 138 | CNT | 12 | 0 | 0 | 0 | 0 | 12 | In | 6.4 | 0 | 0 | 773 | 5 | 161.6 | 3 | 7500 | 0.2 | 0.5 | 553 | https://doi.org/10.1002/aic.16490
61.8 | Cu | 12.3 | 138 | ZrO2 | 123.22 | CNT | 12 | 0 | 0 | 135.22 | 0 | 0 | 0 | 0 | 623 | 2 | 161 | 3 | 3600 | 0.5 | 3 | 513 | https://doi.org/10.1039/C5RA04774A
61.702872 | Cu | 44.935 | 138 | ZnO | 81.38 | ZrO2 | 123.22 | 0 | 0 | 204.6 | Nd | 5 | 0 | 0 | 673 | 5 | 67.4 | 3 | 2240 | 1 | 3 | 503 | https://doi.org/10.1016/j.catcom.2014.05.014
61.59168 | Cu | 45.5 | 138 | ZnO | 81.38 | ZrO2 | 123.22 | 0 | 0 | 204.6 | 0 | 0 | 0 | 0 | 673 | 5 | 83.3 | 3 | 2240 | 1 | 3 | 483 | https://doi.org/10.1016/j.catcom.2014.05.014
61.52984 | Cu | 34 | 138 | ZnO | 81.38 | TiO2 | 79.86 | 0 | 0 | 161.24 | 0 | 0 | 0 | 0 | 673 | 4 | 123 | 3 | 2400 | 0.5 | 3 | 493 | https://doi.org/10.1002/ente.201402091
61.41857 | Cu | 37 | 138 | ZnO | 81.38 | ZrO2 | 123.22 | 0 | 0 | 204.6 | 0 | 0 | 0 | 0 | 623 | 3 | 54.8 | 3 | 1800 | 0.5 | 3 | 513 | https://doi.org/10.1016/j.catcom.2009.05.004
61.12 | Cu | 40.2 | 138 | ZnO | 81.38 | ZrO2 | 123.22 | 0 | 0 | 204.6 | 0 | 0 | 0 | 0 | 673 | 4 | 94.9 | 3 | 2400 | 0.5 | 3 | 513 | https://doi.org/10.1016/j.ijhydene.2018.12.131
60.82172 | Cu | 30.3 | 138 | ZnO | 81.38 | ZrO2 | 123.22 | 0 | 0 | 204.6 | 0 | 0 | 0 | 0 | 673 | 4 | 39.1 | 3 | 2399.786 | 0.5 | 3 | 513 | https://doi.org/10.1016/j.apsusc.2015.02.122
60.512 | Cu | 15.1 | 138 | ZnO | 81.38 | 0 | 0 | 0 | 0 | 81.38 | Ga | 5.1 | 0 | 0 | 623 | 3 | 5 | 3 | 10000 | 0.15 | 3 | 523 | https://doi.org/10.1016/j.cattod.2014.06.012
60.288 | Cu | 6.8 | 138 | ZnO | 81.38 | 0 | 0 | 0 | 0 | 81.38 | Ga | 2.5 | 0 | 0 | 873 | 2 | 15 | 3 | 18000 | 0.5 | 2 | 543 | https://doi.org/10.1016/S0926-3373(00)00205-8
60.256 | Cu | 15.1 | 138 | ZnO | 81.38 | 0 | 0 | 0 | 0 | 81.38 | Ga | 5.1 | 0 | 0 | 623 | 3 | 5 | 3 | 10000 | 0.15 | 3 | 523 | https://doi.org/10.1016/j.cattod.2014.06.012
60.224 | Cu | 16.2 | 138 | ZnO | 81.38 | 0 | 0 | 0 | 0 | 81.38 | Ga | 4.6 | 0 | 0 | 623 | 3 | 10 | 3 | 10000 | 0.15 | 3 | 533 | https://doi.org/10.1016/j.cattod.2014.06.012
60.224 | Cu | 16.2 | 138 | ZnO | 81.38 | 0 | 0 | 0 | 0 | 81.38 | Ga | 4.6 | 0 | 0 | 623 | 3 | 10 | 3 | 10000 | 0.15 | 3 | 533 | https://doi.org/10.1016/j.cattod.2014.06.012
60.16 | Cu | 10 | 138 | Al2O3 | 101.96 | 0 | 0 | 0 | 0 | 101.96 | 0 | 0 | 0 | 0 | 873 | 2 | 124 | 3 | 7200 | 0.5 | 3 | 513 | https://doi.org/10.1016/j.enconman.2015.07.033
60 | In2O3 | 2.225353 | 144 | ZrO2 | 123.22 | 0 | 0 | 0 | 0 | 123.22 | 0 | 0 | 0 | 0 | 773 | 3 | 103 | 4 | 24000 | 0.1 | 5 | 553 | https://doi.org/10.1016/j.jtice.2017.06.049
59.904 | Cu | 8.6 | 138 | ZrO2 | 123.22 | 0 | 0 | 0 | 0 | 123.22 | Pd | 4.9 | 0 | 0 | 723 | 5 | 53 | 3 | 3600 | 0.2 | 4.1 | 523 | https://doi.org/10.1016/j.apcata.2019.117210
59.75058 | Cu | 44 | 138 | ZnO | 81.38 | 0 | 0 | 0 | 0 | 81.38 | 0 | 0 | 0 | 0 | 673 | 4 | 30 | 3 | 2400 | 0.5 | 3 | 513 | https://doi.org/10.1002/ente.201402091
59.6328 | In2O3 | 100 | 144 | 0 | 0 | 0 | 0 | 0 | 0 | 0 | 0 | 0 | 0 | 0 | 773 | 2 | 34 | 3 | 7500 | 0.2 | 3 | 603 | https://doi.org/10.1021/acs.iecr.0c04688
59.41002 | Cu | 42 | 138 | ZnO | 81.38 | Al2O3 | 101.96 | 0 | 0 | 183.34 | Y | 0 | 0 | 0 | 773 | 4 | 39 | 3 | 10000 | 0.6 | 1 | 503 | https://doi.org/10.1039/C5CY00372E
59.27153 | Cu | 56.26 | 138 | ZnO | 81.38 | ZrO2 | 123.22 | 0 | 0 | 204.6 | Mn | 3 | 0 | 0 | 573 | 4 | 19 | 3 | 13200 | 2 | 8 | 453 | https://doi.org/10.1016/j.apcata.2006.05.035
59.2 | Cu | 58.1 | 138 | CeO2 | 172.12 | 0 | 0 | 0 | 0 | 172.12 | 0 | 0 | 0 | 0 | 673 | 2 | 52 | 3 | 14400 | 0.4 | 3 | 473 | https://doi.org/10.1016/j.cattod.2019.01.015
59 | Cu | 41.4 | 138 | ZnO | 81.38 | Al2O3 | 101.96 | ZrO2 | 123.22 | 306.56 | 0 | 0 | 0 | 0 | 773 | 5 | 46 | 3 | 12000 | 0.5 | 5 | 463 | https://doi.org/10.1016/j.cattod.2016.02.004
58.88 | Cu | 10 | 138 | Al2O3 | 101.96 | 0 | 0 | 0 | 0 | 101.96 | 0 | 0 | 0 | 0 | 873 | 2 | 154 | 3 | 7200 | 0.5 | 3 | 513 | https://doi.org/10.1016/j.enconman.2015.07.033
58.78768 | In2O3 | 8.4 | 144 | ZrO2 | 123.22 | 0 | 0 | 0 | 0 | 123.22 | Y | 2.9 | 0 | 0 | 573 | 2 | 88 | 4 | 52000 | 0.15 | 0.4 | 528 | https://doi.org/10.1016/j.apcata.2019.117144
58.24 | Cu | 36.7 | 138 | ZnO | 81.38 | ZrO2 | 123.22 | 0 | 0 | 204.6 | Cr | 8.8 | 0 | 0 | 673 | 4 | 66.2 | 3 | 2400 | 0.5 | 3 | 513 | https://doi.org/10.1016/j.ijhydene.2018.12.131
57.90454 | Cu | 30.8 | 138 | ZnO | 81.38 | ZrO2 | 123.22 | 0 | 0 | 204.6 | Si | 2.9 | 0 | 0 | 623 | 4 | 145 | 3 | 15600 | 0.25 | 2 | 513 | https://doi.org/10.1016/j.cej.2017.02.010
57.6 | Cu | 8.6 | 138 | TiO2 | 79.86 | 0 | 0 | 0 | 0 | 79.86 | Pd | 4.9 | 0 | 0 | 723 | 5 | 38 | 3 | 3600 | 0.2 | 4.1 | 523 | https://doi.org/10.1016/j.apcata.2019.117210
56.92963 | Cu | 10 | 138 | ZrO2 | 123.22 | CNT | 12 | 0 | 0 | 135.22 | N2 | 0.84 | 0 | 0 | 623 | 2 | 128 | 3 | 3600 | 0.5 | 3 | 573 | https://doi.org/10.1016/j.cattod.2017.04.017
56.91045 | In2O3 | 100 | 144 | 0 | 0 | 0 | 0 | 0 | 0 | 0 | 0 | 0 | 0 | 0 | 623 | 3 | 24.8 | 4 | 8000 | 0.5 | 4 | 613 | https://doi.org/10.1016/j.cclet.2020.05.031
56.75579 | Cu | 29.5 | 138 | ZnO | 81.38 | ZrO2 | 123.22 | 0 | 0 | 204.6 | 0 | 0 | 0 | 0 | 673 | 5 | 90.9 | 5 | 1120 | 1 | 3 | 503 | https://doi.org/10.1016/j.apcata.2013.10.010
56.65763 | Cu | 30 | 138 | ZnO | 81.38 | ZrO2 | 123.22 | Al2O3 | 101.96 | 306.56 | 0 | 0 | 0 | 0 | 673 | 5 | 106.3 | 5 | 1120 | 1 | 3 | 503 | https://doi.org/10.1016/j.apcata.2013.10.010
56.6 | Cu | 12.5 | 138 | SiO2 | 60.08 | 0 | 0 | 0 | 0 | 60.08 | 0 | 0 | 0 | 0 | 823 | 7 | 618 | 3 | 6000 | 0.7 | 5 | 523 | https://doi.org/10.1016/j.catcom.2016.06.010
56.6 | Cu | 11.96 | 138 | SiO2 | 60.08 | 0 | 0 | 0 | 0 | 60.08 | 0 | 0 | 0 | 0 | 823 | 7 | 618 | 3 | 6000 | 0.7 | 5 | 523 | https://doi.org/10.1016/j.catcom.2016.06.010
56.5 | Cu | 17.1 | 138 | Al2O3 | 101.96 | 0 | 0 | 0 | 0 | 101.96 | Ba | 5 | 0 | 0 | 673 | 4 | 166 | 3.8 | 10588.24 | 0.17 | 36 | 503 | https://doi.org/10.1039/C2CY20604H
56.32 | Cu | 28 | 138 | ZrO2 | 123.22 | 0 | 0 | 0 | 0 | 123.22 | 0 | 0 | 0 | 0 | 623 | 3 | 93 | 3 | 10800 | 0.5 | 2 | 523 | https://doi.org/10.1016/S1872-5813(10)60041-2
56.27057 | Cu | 37 | 138 | ZnO | 81.38 | ZrO2 | 123.22 | 0 | 0 | 204.6 | 0 | 0 | 0 | 0 | 623 | 3 | 47.7 | 3 | 1800 | 0.5 | 3 | 513 | https://doi.org/10.1016/j.catcom.2009.05.004
56.256 | Cu | 6.8 | 138 | ZnO | 81.38 | 0 | 0 | 0 | 0 | 81.38 | Ga | 2.5 | 0 | 0 | 873 | 2 | 15 | 3 | 18000 | 0.5 | 2 | 533 | https://doi.org/10.1016/S0926-3373(00)00205-8
56.12344 | Cu | 30.7 | 138 | ZnO | 81.38 | ZrO2 | 123.22 | 0 | 0 | 204.6 | Si | 1.15 | 0 | 0 | 623 | 4 | 214 | 3 | 15600 | 0.25 | 2 | 533 | https://doi.org/10.1016/j.cej.2017.02.010
56.11385 | Cu | 30.3 | 138 | ZnO | 81.38 | ZrO2 | 123.22 | 0 | 0 | 204.6 | 0 | 0 | 0 | 0 | 673 | 4 | 39.1 | 3 | 2399.786 | 0.5 | 3 | 493 | https://doi.org/10.1016/j.apsusc.2015.02.122
56.04305 | Cu | 30 | 138 | ZnO | 81.38 | TiO2 | 79.86 | 0 | 0 | 161.24 | 0 | 0 | 0 | 0 | 673 | 4 | 140 | 3 | 2400 | 0.5 | 3 | 493 | https://doi.org/10.1002/ente.201402091
55.90721 | Cu | 30 | 138 | ZnO | 81.38 | ZrO2 | 123.22 | 0 | 0 | 204.6 | Si | 5.4 | 0 | 0 | 623 | 4 | 122 | 3 | 15600 | 0.25 | 2 | 493 | https://doi.org/10.1016/j.cej.2017.02.010
55.5 | Cu | 10.3 | 138 | ZrO2 | 123.22 | CNT | 12 | 0 | 0 | 135.22 | 0 | 0 | 0 | 0 | 623 | 2 | 128 | 3 | 3600 | 0.5 | 3 | 493 | https://doi.org/10.1039/C5RA04774A
55.49053 | Cu | 10 | 138 | Al2O3 | 101.96 | ZnO | 81.38 | ZrO2 | 123.22 | 306.56 | Mn | 5 | 0 | 0 | 873 | 6 | 189.7 | 3 | 4320 | 5 | 2 | 523 | https://doi.org/10.1016/j.jiec.2015.03.001
55.104 | Cu | 35 | 138 | ZnO | 81.38 | Al2O3 | 101.96 | 0 | 0 | 183.34 | N doped Graphene | 10 | 0 | 0 | 623 | 5 | 102 | 3 | 2240 | 0.5 | 3 | 473 | https://doi.org/10.1002/slct.201803186
55 | Cu | 40.8 | 138 | ZnO | 81.38 | Al2O3 | 101.96 | ZrO2 | 123.22 | 306.56 | 0 | 0 | 0 | 0 | 773 | 5 | 112 | 3 | 12000 | 0.5 | 5 | 463 | https://doi.org/10.1016/j.cattod.2016.02.004
54.8 | Cu | 31.5 | 138 | ZnO | 81.38 | Al2O3 | 101.96 | 0 | 0 | 183.34 | 0 | 0 | 0 | 0 | 623 | 4 | 93 | 3 | 1500 | 0.7 | 4 | 513 | https://doi.org/10.1016/j.jcou.2016.11.015
54.77143 | Cu | 37 | 138 | ZnO | 81.38 | ZrO2 | 123.22 | 0 | 0 | 204.6 | 0 | 0 | 0 | 0 | 623 | 3 | 17.8 | 3 | 1800 | 0.5 | 3 | 493 | https://doi.org/10.1016/j.jcat.2010.01.009
54.7535 | In2O3 | 12 | 144 | Ga2O3 | 187.44 | 0 | 0 | 0 | 0 | 187.44 | 0 | 0 | 0 | 0 | 723 | 3 | 41 | 3 | 4500 | 0.5 | 3 | 593 | https://doi.org/10.1016/j.apsusc.2019.05.363
54.54429 | Cu | 27 | 138 | ZnO | 81.38 | Al2O3 | 101.96 | 0 | 0 | 183.34 | 0 | 0 | 0 | 0 | 623 | 4 | 105 | 3 | 8800 | 0.5 | 1 | 473 | https://doi.org/10.1016/j.jcat.2007.04.003
54.53685 | Cu | 35.4 | 138 | ZnO | 81.38 | TiO2 | 79.86 | 0 | 0 | 161.24 | 0 | 0 | 0 | 0 | 673 | 4 | 37.3 | 3 | 2399.786 | 0.5 | 3 | 513 | https://doi.org/10.1016/j.apsusc.2015.02.122
54.40629 | Cu | 37 | 138 | ZnO | 81.38 | ZrO2 | 123.22 | 0 | 0 | 204.6 | 0 | 0 | 0 | 0 | 623 | 3 | 17.2 | 3 | 1800 | 0.5 | 3 | 513 | https://doi.org/10.1016/j.catcom.2009.05.004
54.4 | Cu | 60.9 | 138 | Al2O3 | 101.96 | 0 | 0 | 0 | 0 | 101.96 | 0 | 0 | 0 | 0 | 673 | 2 | 139 | 3 | 14400 | 0.4 | 3 | 473 | https://doi.org/10.1016/j.cattod.2019.01.015
54.32846 | Pd | 5 | 131 | CeO2 | 172.12 | 0 | 0 | 0 | 0 | 172.12 | Zn | 5 | 0 | 0 | 773 | 3 | 80.67 | 3 | 2400 | 0.5 | 3 | 493 | https://doi.org/10.1016/j.apcata.2018.04.036
54.23274 | Cu | 31.5 | 138 | ZnO | 81.38 | 0 | 0 | Al2O3 | 101.96 | 183.34 | 0 | 0 | 0 | 0 | 673 | 5 | 78.3 | 5 | 1120 | 1 | 3 | 503 | https://doi.org/10.1016/j.apcata.2013.10.010
54.144 | Cu | 8.6 | 138 | Al2O3 | 101.96 | 0 | 0 | 0 | 0 | 101.96 | Pd | 4.9 | 0 | 0 | 723 | 5 | 126 | 3 | 3600 | 0.2 | 4.1 | 523 | https://doi.org/10.1016/j.apcata.2019.117210
54.07263 | In2O3 | 24 | 144 | Ga2O3 | 187.44 | 0 | 0 | 0 | 0 | 187.44 | 0 | 0 | 0 | 0 | 723 | 3 | 65 | 3 | 4500 | 0.5 | 3 | 593 | https://doi.org/10.1016/j.apsusc.2019.05.363
54.00576 | Cu | 45.5 | 138 | ZnO | 81.38 | ZrO2 | 123.22 | 0 | 0 | 204.6 | 0 | 0 | 0 | 0 | 673 | 5 | 83.3 | 3 | 2240 | 1 | 3 | 523 | https://doi.org/10.1016/j.catcom.2014.05.014
53.70971 | Pd | 5 | 131 | ZnO | 81.38 | Al2O3 | 101.96 | 0 | 0 | 183.34 | 0 | 0 | 0 | 0 | 623 | 3 | 43.4 | 3 | 3600 | 0.5 | 3 | 493 | https://doi.org/10.1016/j.apcata.2016.01.006
53.4 | Cu | 18 | 138 | Al2O3 | 101.96 | 0 | 0 | 0 | 0 | 101.96 | 0 | 0 | 0 | 0 | 673 | 4 | 184 | 3.8 | 10588.24 | 0.17 | 36 | 503 | https://doi.org/10.1039/C2CY20604H
53.15448 | Cu | 10 | 138 | ZrO2 | 123.22 | CNT | 12 | 0 | 0 | 135.22 | N2 | 0.84 | 0 | 0 | 623 | 2 | 128 | 3 | 3600 | 0.5 | 3 | 493 | https://doi.org/10.1016/j.cattod.2017.04.017
53.03605 | Cu | 56.26 | 138 | ZnO | 81.38 | ZrO2 | 123.22 | 0 | 0 | 204.6 | Mg | 3 | 0 | 0 | 573 | 4 | 12 | 3 | 13200 | 2 | 8 | 473 | https://doi.org/10.1016/j.apcata.2006.05.035
53.03266 | Cu | 31.5 | 138 | ZnO | 81.38 | 0 | 0 | Al2O3 | 101.96 | 183.34 | 0 | 0 | 0 | 0 | 673 | 5 | 78.3 | 5 | 4480 | 1 | 3 | 503 | https://doi.org/10.1016/j.apcata.2013.10.010
52.45999 | Cu | 30 | 138 | ZnO | 81.38 | TiO2 | 79.86 | 0 | 0 | 161.24 | 0 | 0 | 0 | 0 | 673 | 4 | 140 | 3 | 2400 | 0.5 | 3 | 533 | https://doi.org/10.1002/ente.201402091
51.9 | Cu | 17.1 | 138 | Al2O3 | 101.96 | 0 | 0 | 0 | 0 | 101.96 | Ba | 5 | 0 | 0 | 673 | 4 | 166 | 3.8 | 10588.24 | 0.17 | 10 | 473 | https://doi.org/10.1039/C2CY20604H
51.88861 | In2O3 | 100 | 144 | 0 | 0 | 0 | 0 | 0 | 0 | 0 | 0 | 0 | 0 | 0 | 623 | 3 | 22.8 | 4 | 16000 | 0.5 | 4 | 573 | https://doi.org/10.1016/j.cclet.2020.05.031
51.84 | Cu | 6 | 138 | ZnO | 81.38 | 0 | 0 | 0 | 0 | 81.38 | Ga | 1.9 | 0 | 0 | 873 | 2 | 6 | 3 | 18000 | 0.5 | 2 | 533 | https://doi.org/10.1016/S0926-3373(00)00205-8
51.54042 | Cu | 34 | 138 | ZnO | 81.38 | TiO2 | 79.86 | 0 | 0 | 161.24 | 0 | 0 | 0 | 0 | 673 | 4 | 123 | 3 | 2400 | 0.5 | 3 | 533 | https://doi.org/10.1002/ente.201402091
51.46047 | Cu | 10 | 138 | ZrO2 | 123.22 | CNT | 12 | 0 | 0 | 135.22 | N2 | 2.98 | 0 | 0 | 623 | 2 | 75.5 | 3 | 3600 | 0.5 | 3 | 493 | https://doi.org/10.1016/j.cattod.2017.04.017
51 | Cu | 61 | 138 | ZnO | 81.38 | 0 | 0 | 0 | 0 | 81.38 | 0 | 0 | 0 | 0 | 823 | 7 | 618 | 3 | 6000 | 0.7 | 5 | 533 | https://doi.org/10.1016/j.catcom.2016.06.010
51 | Cu | 12.5 | 138 | SiO2 | 60.08 | 0 | 0 | 0 | 0 | 60.08 | 0 | 0 | 0 | 0 | 823 | 7 | 618 | 3 | 6000 | 0.7 | 5 | 533 | https://doi.org/10.1016/j.catcom.2016.06.010
51 | Cu | 11.96 | 138 | SiO2 | 60.08 | 0 | 0 | 0 | 0 | 60.08 | 0 | 0 | 0 | 0 | 823 | 7 | 618 | 3 | 6000 | 0.7 | 5 | 533 | https://doi.org/10.1016/j.catcom.2016.06.010
50.87514 | In2O3 | 100 | 144 | 0 | 0 | 0 | 0 | 0 | 0 | 0 | 0 | 0 | 0 | 0 | 723 | 3 | 76.4 | 3 | 24000 | 0.1 | 2 | 533 | https://doi.org/10.1016/j.jcat.2020.06.018
50.583296 | Cu | 45.5507 | 138 | ZnO | 81.38 | ZrO2 | 123.22 | 0 | 0 | 204.6 | 0 | 5.3 | 0 | 0 | 673 | 5 | 74.1 | 3 | 2240 | 1 | 3 | 523 | https://doi.org/10.1016/j.catcom.2014.05.014
50.47491 | Cu | 39 | 138 | ZnO | 81.38 | TiO2 | 79.86 | 0 | 0 | 161.24 | 0 | 0 | 0 | 0 | 673 | 4 | 69 | 3 | 2400 | 0.5 | 3 | 533 | https://doi.org/10.1002/ente.201402091
50.40532 | Cu | 44 | 138 | ZnO | 81.38 | 0 | 0 | 0 | 0 | 81.38 | 0 | 0 | 0 | 0 | 673 | 4 | 30 | 3 | 2400 | 0.5 | 3 | 533 | https://doi.org/10.1002/ente.201402091
50.36551 | Cu | 43.84 | 138 | ZnO | 81.38 | 0 | 0 | 0 | 0 | 81.38 | 0 | 0 | 0 | 0 | 673 | 4 | 26.3 | 3 | 2399.786 | 0.5 | 3 | 513 | https://doi.org/10.1016/j.apsusc.2015.02.122
50.25055 | Cu | 39 | 138 | ZnO | 81.38 | TiO2 | 79.86 | 0 | 0 | 161.24 | 0 | 0 | 0 | 0 | 673 | 4 | 69 | 3 | 2400 | 0.5 | 3 | 473 | https://doi.org/10.1002/ente.201402091
50.13915 | In2O3 | 20 | 144 | ZrO2 | 123.22 | 0 | 0 | 0 | 0 | 123.22 | 0 | 0 | 0 | 0 | 900 | 2 | 91 | 3 | 9000 | 0.5 | 2 | 633 | https://doi.org/10.1016/j.cattod.2020.03.011
50 | Cu | 23.61 | 138 | ZnO | 81.38 | Al2O3 | 101.96 | 0 | 0 | 183.34 | 0 | 0 | 0 | 0 | 623 | 4 | 90 | 3 | 1500 | 0.7 | 4 | 513 | https://doi.org/10.1016/j.jcou.2016.11.015
50 | Cu | 12.5 | 138 | ZnO | 81.38 | SiO2 | 60.08 | 0 | 0 | 141.46 | 0 | 0 | 0 | 0 | 623 | 4 | 90 | 3 | 1500 | 0.7 | 4 | 513 | https://doi.org/10.1016/j.jcou.2016.11.015
50 | Cu | 46.57 | 138 | ZnO | 81.38 | 0 | 0 | 0 | 0 | 81.38 | Pd | 2.11 | 0 | 0 | 623 | 4 | 90 | 3 | 1500 | 0.7 | 4 | 513 | https://doi.org/10.1016/j.jcou.2016.11.015
50 | In2O3 | 7.5 | 144 | ZrO2 | 123.22 | 0 | 0 | 0 | 0 | 123.22 | 0 | 0 | 0 | 0 | 773 | 3 | 177 | 4 | 24000 | 0.1 | 5 | 553 | https://doi.org/10.1016/j.jcou.2016.11.015
49.91614 | Cu | 44 | 138 | ZnO | 81.38 | 0 | 0 | 0 | 0 | 81.38 | 0 | 0 | 0 | 0 | 673 | 4 | 30 | 3 | 2400 | 0.5 | 3 | 493 | https://doi.org/10.1002/ente.201402091
49.81771 | Pd | 18.1 | 131 | ZnO | 81.38 | 0 | 0 | 0 | 0 | 81.38 | 0 | 0 | 0 | 0 | 773 | 3 | 7.1 | 9 | 7500 | 0.5 | 0.1 | 523 | https://doi.org/10.1007/s10562-015-1627-z
49.5925 | Cu | 37 | 138 | ZnO | 81.38 | ZrO2 | 123.22 | 0 | 0 | 204.6 | 0 | 0 | 0 | 0 | 623 | 3 | 17.8 | 3 | 1800 | 0.5 | 3 | 533 | https://doi.org/10.1016/j.jcat.2010.01.009
49.536 | Cu | 8.6 | 138 | TiO2 | 79.86 | 0 | 0 | 0 | 0 | 79.86 | Pd | 4.9 | 0 | 0 | 723 | 5 | 13 | 3 | 3600 | 0.2 | 4.1 | 523 | https://doi.org/10.1016/j.apcata.2019.117210
49.4 | Cu | 12.8 | 138 | ZrO2 | 123.22 | CNT | 12 | 0 | 0 | 135.22 | 0 | 0 | 0 | 0 | 623 | 2 | 154 | 3 | 3600 | 0.5 | 3 | 513 | https://doi.org/10.1039/C5RA04774A
49.3318 | Cu | 34 | 138 | ZnO | 81.38 | TiO2 | 79.86 | 0 | 0 | 161.24 | 0 | 0 | 0 | 0 | 673 | 4 | 123 | 3 | 2400 | 0.5 | 3 | 473 | https://doi.org/10.1002/ente.201402091
49.21714 | Cu | 17.5 | 138 | ZnO | 81.38 | 0 | 0 | CeO2 | 172.12 | 253.5 | 0 | 0 | 0 | 0 | 623 | 4 | 61 | 3 | 8800 | 0.5 | 3 | 473 | https://doi.org/10.1016/j.cattod.2011.04.038
48.96 | Cu | 16.2 | 138 | ZnO | 81.38 | 0 | 0 | 0 | 0 | 81.38 | Ga | 4.6 | 0 | 0 | 623 | 3 | 10 | 3 | 10000 | 0.15 | 3 | 523 | https://doi.org/10.1016/j.cattod.2014.06.012
48.612832 | Cu | 44.935 | 138 | ZnO | 81.38 | ZrO2 | 123.22 | 0 | 0 | 204.6 | Nd | 5 | 0 | 0 | 673 | 5 | 67.4 | 3 | 2240 | 1 | 3 | 523 | https://doi.org/10.1016/j.catcom.2014.05.014
48.55037 | Cu | 10 | 138 | Al2O3 | 101.96 | ZnO | 81.38 | ZrO2 | 123.22 | 306.56 | Mn | 5 | 0 | 0 | 873 | 6 | 189.7 | 3 | 4320 | 5 | 2 | 563 | https://doi.org/10.1016/j.jiec.2015.03.001
48.09961 | In2O3 | 89.2 | 144 | 0 | 0 | 0 | 0 | 0 | 0 | 0 | Ir | 10.8 | 0 | 0 | 723 | 3 | 68 | 4 | 21000 | 0.2 | 5 | 473 | https://doi.org/10.1021/acscatal.0c05628
48.08142 | Cu | 33.5 | 138 | ZnO | 81.38 | ZrO2 | 123.22 | TiO2 | 79.86 | 284.46 | 0 | 0 | 0 | 0 | 673 | 4 | 38.7 | 3 | 2399.786 | 0.5 | 3 | 533 | https://doi.org/10.1016/j.apsusc.2015.02.122
48.07044 | Cu | 10 | 138 | Al2O3 | 101.96 | ZnO | 81.38 | ZrO2 | 123.22 | 306.56 | Mn | 5 | 0 | 0 | 873 | 6 | 189.7 | 3 | 2880 | 5 | 2 | 523 | https://doi.org/10.1016/j.jiec.2015.03.001
47.15751 | Cu | 35.4 | 138 | ZnO | 81.38 | TiO2 | 79.86 | 0 | 0 | 161.24 | 0 | 0 | 0 | 0 | 673 | 4 | 37.3 | 3 | 2399.786 | 0.5 | 3 | 493 | https://doi.org/10.1016/j.apsusc.2015.02.122
46.9 | Cu | 12.5 | 138 | SiO2 | 60.08 | 0 | 0 | 0 | 0 | 60.08 | 0 | 0 | 0 | 0 | 823 | 7 | 618 | 3 | 6000 | 0.7 | 5 | 543 | https://doi.org/10.1016/j.catcom.2016.06.010
46.9 | Cu | 11.96 | 138 | SiO2 | 60.08 | 0 | 0 | 0 | 0 | 60.08 | 0 | 0 | 0 | 0 | 823 | 7 | 618 | 3 | 6000 | 0.7 | 5 | 543 | https://doi.org/10.1016/j.catcom.2016.06.010
46.86 | Cu | 19.5 | 138 | ZrO2 | 123.22 | CeO2 | 172.12 | 0 | 0 | 295.34 | 0 | 0 | 0 | 0 | 623 | 4 | 117 | 3 | 8800 | 0.5 | 3 | 473 | https://doi.org/10.1016/j.cattod.2011.04.038
46.8 | Cu | 31.5 | 138 | ZnO | 81.38 | Al2O3 | 101.96 | 0 | 0 | 183.34 | 0 | 0 | 0 | 0 | 623 | 4 | 93 | 3 | 1500 | 0.7 | 4 | 493 | https://doi.org/10.1016/j.jcou.2016.11.015
46.42557 | Cu | 30.3 | 138 | ZnO | 81.38 | ZrO2 | 123.22 | 0 | 0 | 204.6 | 0 | 0 | 0 | 0 | 673 | 4 | 39.1 | 3 | 2399.786 | 0.5 | 3 | 533 | https://doi.org/10.1016/j.apsusc.2015.02.122
46.20501 | In2O3 | 20 | 144 | ZrO2 | 123.22 | 0 | 0 | 0 | 0 | 123.22 | 0 | 0 | 0 | 0 | 800 | 2 | 110 | 3 | 9000 | 0.5 | 2 | 633 | https://doi.org/10.1016/j.cattod.2020.03.011
46.176 | Cu | 14.2 | 138 | ZnO | 81.38 | 0 | 0 | 0 | 0 | 81.38 | Ga | 4.2 | 0 | 0 | 623 | 3 | 10 | 3 | 10000 | 0.15 | 3 | 543 | https://doi.org/10.1016/j.cattod.2014.06.012
45.28 | Cu | 6 | 138 | ZnO | 81.38 | 0 | 0 | 0 | 0 | 81.38 | Ga | 1.9 | 0 | 0 | 873 | 2 | 6 | 3 | 18000 | 0.5 | 2 | 523 | https://doi.org/10.1016/S0926-3373(00)00205-8
45.14979 | Cu | 37 | 138 | ZnO | 81.38 | ZrO2 | 123.22 | 0 | 0 | 204.6 | 0 | 0 | 0 | 0 | 623 | 3 | 10.5 | 3 | 1800 | 0.5 | 3 | 513 | https://doi.org/10.1016/j.catcom.2009.05.004
44.98741 | Cu | 35.4 | 138 | ZnO | 81.38 | TiO2 | 79.86 | 0 | 0 | 161.24 | 0 | 0 | 0 | 0 | 673 | 4 | 37.3 | 3 | 2399.786 | 0.5 | 3 | 533 | https://doi.org/10.1016/j.apsusc.2015.02.122
44.5993 | In2O3 | 7.1 | 144 | SiO2 | 60.08 | 0 | 0 | 0 | 0 | 60.08 | Ni | 2 | Al | 1 | 673 | 4 | 259 | 3 | 12000 | 0.1 | 0.1 | 563 | https://doi.org/10.1021/acscatal.7b00848
44.09683 | In2O3 | 9 | 144 | ZrO2 | 123.22 | 0 | 0 | 0 | 0 | 123.22 | 0 | 0 | 0 | 0 | 623 | 3 | 38 | 3 | 6000 | 0.2 | 0.1 | 543 | https://doi.org/10.1016/j.cej.2021.131767
43.776 | Cu | 8.6 | 138 | TiO2 | 79.86 | 0 | 0 | 0 | 0 | 79.86 | Pd | 4.9 | 0 | 0 | 723 | 5 | 65 | 3 | 3600 | 0.2 | 4.1 | 523 | https://doi.org/10.1016/j.apcata.2019.117210
43.70432 | Cu | 45.5507 | 138 | ZnO | 81.38 | ZrO2 | 123.22 | 0 | 0 | 204.6 | Pr | 5.3 | 0 | 0 | 673 | 5 | 74.1 | 3 | 2240 | 1 | 3 | 483 | https://doi.org/10.1016/j.catcom.2014.05.014
43.52896 | Cu | 44.935 | 138 | ZnO | 81.38 | ZrO2 | 123.22 | 0 | 0 | 204.6 | Nd | 5 | 0 | 0 | 673 | 5 | 67.4 | 3 | 2240 | 1 | 3 | 483 | https://doi.org/10.1016/j.catcom.2014.05.014
43.5 | Cu | 18 | 138 | Al2O3 | 101.96 | 0 | 0 | 0 | 0 | 101.96 | 0 | 0 | 0 | 0 | 673 | 4 | 184 | 3.8 | 10588.24 | 0.17 | 10 | 503 | https://doi.org/10.1039/C2CY20604H
43.41516 | Pd | 5 | 131 | ZnO | 81.38 | Al2O3 | 101.96 | 0 | 0 | 183.34 | 0 | 0 | 0 | 0 | 623 | 3 | 43.4 | 3 | 3600 | 0.5 | 3 | 473 | https://doi.org/10.1016/j.apcata.2016.01.006
43.41122 | In2O3 | 97.5 | 144 | 0 | 0 | 0 | 0 | 0 | 0 | 0 | Pt | 2.5 | 0 | 0 | 723 | 3 | 64.5 | 3 | 24000 | 0.1 | 2 | 493 | https://doi.org/10.1016/j.jcat.2020.06.018
43.38813 | Cu | 43.84 | 138 | ZnO | 81.38 | 0 | 0 | 0 | 0 | 81.38 | 0 | 0 | 0 | 0 | 673 | 4 | 26.3 | 3 | 2399.786 | 0.5 | 3 | 493 | https://doi.org/10.1016/j.apsusc.2015.02.122
43.09392 | In2O3 | 98.93 | 144 | 0 | 0 | 0 | 0 | 0 | 0 | 0 | Rh | 1.07 | 0 | 0 | 723 | 3 | 84.6 | 4 | 21000 | 0.2 | 5 | 473 | https://doi.org/10.1016/j.cattod.2020.05.020
43.04143 | Cu | 31 | 138 | ZnO | 81.38 | ZrO2 | 123.22 | 0 | 0 | 204.6 | 0 | 0 | 0 | 0 | 623 | 4 | 163 | 3 | 8800 | 0.5 | 1 | 453 | https://doi.org/10.1016/j.jcat.2007.04.003
42.99032 | Cu | 30 | 138 | ZnO | 81.38 | TiO2 | 79.86 | 0 | 0 | 161.24 | 0 | 0 | 0 | 0 | 673 | 4 | 140 | 3 | 2400 | 0.5 | 3 | 473 | https://doi.org/10.1002/ente.201402091
42.50535 | Cu | 43.84 | 138 | ZnO | 81.38 | 0 | 0 | 0 | 0 | 81.38 | 0 | 0 | 0 | 0 | 673 | 4 | 26.3 | 3 | 2399.786 | 0.5 | 3 | 533 | https://doi.org/10.1016/j.apsusc.2015.02.122
42.5 | Cu | 17.1 | 138 | Al2O3 | 101.96 | 0 | 0 | 0 | 0 | 101.96 | Ba | 5 | 0 | 0 | 673 | 4 | 166 | 3.8 | 10588.24 | 0.17 | 3 | 503 | https://doi.org/10.1039/C2CY20604H
42.4 | Cu | 15.76 | 138 | ZnO | 81.38 | Al2O3 | 101.96 | 0 | 0 | 183.34 | 0 | 0 | 0 | 0 | 673 | 4 | 166 | 3.8 | 10588.24 | 0.17 | 10 | 503 | https://doi.org/10.1039/C2CY20604H
42.4 | Cu | 17.1 | 138 | Al2O3 | 101.96 | 0 | 0 | 0 | 0 | 101.96 | Ba | 5 | 0 | 0 | 673 | 4 | 166 | 3.8 | 10588.24 | 0.17 | 10 | 503 | https://doi.org/10.1039/C2CY20604H
41.9 | Cu | 17.1 | 138 | Al2O3 | 101.96 | 0 | 0 | 0 | 0 | 101.96 | Ba | 5 | 0 | 0 | 673 | 4 | 166 | 3.8 | 10588.24 | 0.17 | 36 | 553 | https://doi.org/10.1039/C2CY20604H
41.83 | Cu | 10 | 138 | Al2O3 | 101.96 | ZnO | 81.38 | ZrO2 | 123.22 | 306.56 | Mn | 5 | 0 | 0 | 873 | 6 | 189.7 | 3 | 4320 | 5 | 1.6 | 543 | https://doi.org/10.1016/j.jiec.2015.03.001
41.504 | Pd | 5 | 131 | TiO2 | 79.86 | 0 | 0 | 0 | 0 | 79.86 | Zn | 13.78 | 0 | 0 | 623 | 3 | 44 | 3 | 3600 | 0.5 | 2 | 498 | https://doi.org/10.1002/cctc.202000974
41.29888 | Cu | 30 | 138 | ZnO | 81.38 | ZrO2 | 123.22 | 0 | 0 | 204.6 | Si | 5.4 | 0 | 0 | 623 | 4 | 122 | 3 | 15600 | 0.25 | 2 | 513 | https://doi.org/10.1016/j.cej.2017.02.010
40.51413 | In2O3 | 20 | 144 | ZrO2 | 123.22 | 0 | 0 | 0 | 0 | 123.22 | 0 | 0 | 0 | 0 | 700 | 2 | 119 | 3 | 9000 | 0.5 | 2 | 633 | https://doi.org/10.1016/j.cattod.2020.03.011
40.416 | Pd | 5 | 131 | ZnTiO3 | 242.64 | 0 | 0 | 0 | 0 | 242.64 | Zn | 13.78 | 0 | 0 | 623 | 3 | 21 | 3 | 3600 | 0.5 | 2 | 498 | https://doi.org/10.1002/cctc.202000974
40.2 | Cu | 17.1 | 138 | Al2O3 | 101.96 | 0 | 0 | 0 | 0 | 101.96 | Ba | 5 | 0 | 0 | 673 | 4 | 166 | 3.8 | 10588.24 | 0.17 | 36 | 533 | https://doi.org/10.1039/C2CY20604H
40 | Cu | 2 | 138 | ZnO | 81.38 | ZrO2 | 123.22 | 0 | 0 | 204.6 | 0 | 0 | 0 | 0 | 623 | 3 | 100 | 3 | 900 | 2 | 8 | 493 | https://doi.org/10.1016/j.apcata.2004.09.014
40 | Cu | 50.25 | 138 | ZnO | 81.38 | 0 | 0 | 0 | 0 | 81.38 | Pd | 0.35 | 0 | 0 | 623 | 3 | 100 | 3 | 900 | 2 | 8 | 493 | https://doi.org/10.1016/j.apcata.2004.09.014
40 | In2O3 | 4.9 | 144 | ZrO2 | 123.22 | 0 | 0 | 0 | 0 | 123.22 | 0 | 0 | 0 | 0 | 773 | 3 | 177 | 4 | 24000 | 0.1 | 5 | 553 | https://doi.org/10.1016/j.apcata.2004.09.014
40 | In2O3 | 4.8 | 144 | Al2O3 | 101.96 | 0 | 0 | 0 | 0 | 101.96 | 0 | 0 | 0 | 0 | 773 | 3 | 177 | 4 | 24000 | 0.1 | 5 | 553 | https://doi.org/10.1016/j.apcata.2004.09.014
39.96386 | In2O3 | 100 | 144 | 0 | 0 | 0 | 0 | 0 | 0 | 0 | 0 | 0 | 0 | 0 | 573 | 3 | 112 | 3 | 9000 | 1 | 4 | 523 | https://doi.org/10.1016/j.cej.2021.129120
39.9 | Cu | 18 | 138 | Al2O3 | 101.96 | 0 | 0 | 0 | 0 | 101.96 | 0 | 0 | 0 | 0 | 673 | 4 | 184 | 3.8 | 10588.24 | 0.17 | 36 | 553 | https://doi.org/10.1039/C2CY20604H
39.81235 | Cu | 37 | 138 | ZnO | 81.38 | ZrO2 | 123.22 | 0 | 0 | 204.6 | 0 | 0 | 0 | 0 | 623 | 3 | 3.3 | 3 | 1800 | 0.5 | 3 | 533 | https://doi.org/10.1016/j.jcat.2010.01.009
39.808 | Cu | 16.2 | 138 | ZnO | 81.38 | 0 | 0 | 0 | 0 | 81.38 | Ga | 4.6 | 0 | 0 | 623 | 3 | 10 | 3 | 10000 | 0.15 | 3 | 523 | https://doi.org/10.1016/j.cattod.2014.06.012
39.648 | Cu | 14.2 | 138 | ZnO | 81.38 | 0 | 0 | 0 | 0 | 81.38 | Ga | 4.2 | 0 | 0 | 623 | 3 | 10 | 3 | 10000 | 0.15 | 3 | 543 | https://doi.org/10.1016/j.cattod.2014.06.012
39.3 | Cu | 23.61 | 138 | ZnO | 81.38 | Al2O3 | 101.96 | 0 | 0 | 183.34 | 0 | 0 | 0 | 0 | 623 | 4 | 90 | 3 | 1500 | 0.7 | 4 | 493 | https://doi.org/10.1016/j.jcou.2016.11.015
39.04044 | Cu | 44 | 138 | ZnO | 81.38 | 0 | 0 | 0 | 0 | 81.38 | 0 | 0 | 0 | 0 | 673 | 4 | 30 | 3 | 2400 | 0.5 | 3 | 473 | https://doi.org/10.1002/ente.201402091
39 | In2O3 | 12.3 | 144 | Al2O3 | 101.96 | 0 | 0 | 0 | 0 | 101.96 | 0 | 0 | 0 | 0 | 623 | 3 | 30.4 | 3 | 21600 | 0.5 | 4 | 523 | https://doi.org/10.1002/ente.201800747
38.93283 | Cu | 37 | 138 | ZnO | 81.38 | ZrO2 | 123.22 | 0 | 0 | 204.6 | 0 | 0 | 0 | 0 | 623 | 3 | 17.8 | 3 | 1800 | 0.5 | 3 | 473 | https://doi.org/10.1016/j.jcat.2010.01.009
38.912 | Pd | 5 | 131 | ZnO | 81.38 | 0 | 0 | 0 | 0 | 81.38 | 0 | 0 | 0 | 0 | 623 | 3 | 14 | 3 | 3600 | 0.5 | 2 | 498 | https://doi.org/10.1002/cctc.202000974
38.8962 | Pd | 2 | 131 | ZnO | 81.38 | Al2O3 | 101.96 | 0 | 0 | 183.34 | 0 | 0 | 0 | 0 | 623 | 3 | 43.4 | 3 | 3600 | 0.5 | 3 | 493 | https://doi.org/10.1016/j.apcata.2016.01.006
38.784 | Cu | 14.2 | 138 | ZnO | 81.38 | 0 | 0 | 0 | 0 | 81.38 | Ga | 4.2 | 0 | 0 | 623 | 3 | 10 | 3 | 10000 | 0.15 | 3 | 533 | https://doi.org/10.1016/j.cattod.2014.06.012
38.69626 | In2O3 | 24 | 144 | Ga2O3 | 187.44 | 0 | 0 | 0 | 0 | 187.44 | 0 | 0 | 0 | 0 | 723 | 3 | 65 | 3 | 4500 | 0.5 | 3 | 613 | https://doi.org/10.1016/j.apsusc.2019.05.363
38.4 | Cu | 28 | 138 | ZrO2 | 123.22 | 0 | 0 | 0 | 0 | 123.22 | 0 | 0 | 0 | 0 | 623 | 3 | 166 | 3 | 10800 | 0.5 | 2 | 523 | https://doi.org/10.1016/S1872-5813(10)60041-2
38.0627 | Pd | 10.9 | 131 | ZnO | 81.38 | 0 | 0 | 0 | 0 | 81.38 | 0 | 0 | 0 | 0 | 623 | 3 | 8.6 | 9 | 7500 | 0.5 | 0.1 | 523 | https://doi.org/10.1007/s10562-015-1627-z
38.016 | Cu | 8.6 | 138 | TiO2 | 79.86 | 0 | 0 | 0 | 0 | 79.86 | Pd | 4.9 | 0 | 0 | 723 | 5 | 12 | 3 | 3600 | 0.2 | 4.1 | 523 | https://doi.org/10.1016/S0167-2991(98)80814-8
37.1 | Cu | 17.1 | 138 | Al2O3 | 101.96 | 0 | 0 | 0 | 0 | 101.96 | Ba | 5 | 0 | 0 | 673 | 4 | 166 | 3.8 | 10588.24 | 0.17 | 36 | 443 | https://doi.org/10.1039/C2CY20604H
37.08054 | Pd | 2 | 131 | ZnO | 81.38 | CNT | 12 | 0 | 0 | 93.38 | 0 | 0 | 0 | 0 | 573 | 2 | 121 | 3 | 1800 | 0 | 3 | 523 | https://doi.org/10.1016/j.apcatb.2008.11.018
36.96 | Cu | 14.2 | 138 | ZnO | 81.38 | 0 | 0 | 0 | 0 | 81.38 | Ga | 4.2 | 0 | 0 | 623 | 3 | 10 | 3 | 10000 | 0.15 | 3 | 533 | https://doi.org/10.1016/j.cattod.2014.06.012
36.60565 | Cu | 37 | 138 | ZnO | 81.38 | ZrO2 | 123.22 | 0 | 0 | 204.6 | 0 | 0 | 0 | 0 | 623 | 3 | 3.3 | 3 | 1800 | 0.5 | 3 | 513 | https://doi.org/10.1016/j.jcat.2010.01.009
36.59349 | In2O3 | 100 | 144 | 0 | 0 | 0 | 0 | 0 | 0 | 0 | 0 | 0 | 0 | 0 | 573 | 3 | 112 | 4 | 9000 | 1 | 4 | 523 | https://doi.org/10.1016/j.cej.2021.129120
36.48 | Pd | 5 | 131 | TiO2 | 79.86 | 0 | 0 | 0 | 0 | 79.86 | 0 | 0 | 0 | 0 | 623 | 3 | 48 | 3 | 3600 | 0.5 | 2 | 473 | https://doi.org/10.1002/cctc.202000974
36.46612 | In2O3 | 99.67 | 144 | 0 | 0 | 0 | 0 | 0 | 0 | 0 | Ag | 0.34 | 0 | 0 | 623 | 3 | 89.34 | 4 | 21000 | 0.2 | 5 | 498 | https://doi.org/10.1016/j.gee.2021.05.004
36.35395 | In2O3 | 100 | 144 | 0 | 0 | 0 | 0 | 0 | 0 | 0 | 0 | 0.03 | 0 | 0 | 723 | 3 | 82.81 | 4 | 21000 | 0.2 | 5 | 498 | https://doi.org/10.1016/j.gee.2021.05.004
36.33143 | Cu | 27 | 138 | ZnO | 81.38 | Al2O3 | 101.96 | 0 | 0 | 183.34 | 0 | 0 | 0 | 0 | 623 | 4 | 105 | 3 | 8800 | 0.5 | 1 | 453 | https://doi.org/10.1016/j.jcat.2007.04.003
36 | In2O3 | 6.2 | 144 | Al2O3 | 101.96 | 0 | 0 | 0 | 0 | 101.96 | 0 | 0 | 0 | 0 | 623 | 3 | 19.4 | 3 | 21600 | 0.5 | 4 | 573 | https://doi.org/10.1002/ente.201800747
35.71929 | In2O3 | 100 | 144 | 0 | 0 | 0 | 0 | 0 | 0 | 0 | 0 | 0 | 0 | 0 | 623 | 4 | 65.8 | 4 | 21000 | 0.2 | 5 | 498 | https://doi.org/10.1039/D0GC01597K
35.712 | Cu | 8.6 | 138 | SiO2 | 60.08 | 0 | 0 | 0 | 0 | 60.08 | Pd | 4.9 | 0 | 0 | 723 | 5 | 309 | 3 | 3600 | 0.2 | 4.1 | 523 | https://doi.org/10.1016/j.apcata.2019.117210
35.712 | Pd | 5 | 131 | SiO2 | 60.08 | 0 | 0 | 0 | 0 | 60.08 | Cu | 6 | 0 | 0 | 723 | 5 | 309 | 3 | 3600 | 0.2 | 4.1 | 523 | https://doi.org/10.1016/j.apcata.2019.117210
35.5 | Cu | 17.1 | 138 | Al2O3 | 101.96 | 0 | 0 | 0 | 0 | 101.96 | Ba | 5 | 0 | 0 | 673 | 4 | 166 | 3.8 | 10588.24 | 0.17 | 3 | 533 | https://doi.org/10.1039/C2CY20604H
35.29881 | Pd | 7 | 131 | SiO2 | 60.08 | 0 | 0 | 0 | 0 | 60.08 | Cu | 9 | 0 | 0 | 723 | 5 | 309 | 3 | 3600 | 0.2 | 4.1 | 523 | https://doi.org/10.1016/j.cattod.2018.02.055
35.2 | Cu | 18 | 138 | Al2O3 | 101.96 | 0 | 0 | 0 | 0 | 101.96 | 0 | 0 | 0 | 0 | 673 | 4 | 184 | 3.8 | 10588.24 | 0.17 | 36 | 533 | https://doi.org/10.1039/C2CY20604H
35.00124 | Pd | 2.5 | 131 | ZnO | 81.38 | CNT | 12 | 0 | 0 | 93.38 | 0 | 0 | 0 | 0 | 573 | 2 | 133 | 3 | 1800 | 0 | 3 | 523 | https://doi.org/10.1016/j.apcatb.2008.11.018
35 | Cu | 17.1 | 138 | Al2O3 | 101.96 | 0 | 0 | 0 | 0 | 101.96 | Ba | 5 | 0 | 0 | 673 | 4 | 166 | 3.8 | 10588.24 | 0.17 | 3 | 553 | https://doi.org/10.1039/C2CY20604H
34.95343 | Cu | 37 | 138 | ZnO | 81.38 | ZrO2 | 123.22 | 0 | 0 | 204.6 | 0 | 0 | 0 | 0 | 623 | 3 | 5.4 | 3 | 1800 | 0.5 | 3 | 513 | https://doi.org/10.1016/j.catcom.2009.05.004
34.9 | Cu | 15.76 | 138 | ZnO | 81.38 | Al2O3 | 101.96 | 0 | 0 | 183.34 | 0 | 0 | 0 | 0 | 623 | 4 | 126 | 3 | 1500 | 0.7 | 4 | 493 | https://doi.org/10.1016/j.jcou.2016.11.015
34.8 | Cu | 36 | 138 | ZnO | 81.38 | Al2O3 | 101.96 | 0 | 0 | 183.34 | N doped Graphene | 7 | 0 | 0 | 623 | 5 | 87.7 | 3 | 2240 | 0.5 | 3 | 473 | https://doi.org/10.1002/slct.201803186
34.59008 | Pd | 18.1 | 131 | ZnO | 81.38 | 0 | 0 | 0 | 0 | 81.38 | 0 | 0 | 0 | 0 | 773 | 3 | 7.1 | 9 | 7500 | 0.5 | 0.1 | 548 | https://doi.org/10.1007/s10562-015-1627-z
34.49814 | Cu | 8.4 | 138 | CNT | 12 | 0 | 0 | 0 | 0 | 12 | In | 7 | 0 | 0 | 773 | 5 | 134.6 | 3 | 7500 | 0.2 | 0.5 | 553 | https://doi.org/10.1002/aic.16490
34.14459 | In2O3 | 100 | 144 | 0 | 0 | 0 | 0 | 0 | 0 | 0 | 0 | 0 | 0 | 0 | 773 | 2 | 38.4 | 3 | 7500 | 0.2 | 3 | 513 | https://doi.org/10.1021/acs.iecr.0c04688
34.063 | In2O3 | 9 | 144 | ZrO2 | 123.22 | 0 | 0 | 0 | 0 | 123.22 | 0 | 0 | 0 | 0 | 623 | 3 | 38 | 3 | 6000 | 0.2 | 0.1 | 523 | https://doi.org/10.1016/j.cej.2021.131767
33.97227 | In2O3 | 100 | 144 | 0 | 0 | 0 | 0 | 0 | 0 | 0 | 0 | 0 | 0 | 0 | 573 | 3 | 112 | 3 | 9000 | 1 | 4 | 523 | https://doi.org/10.1016/j.cej.2021.129120
33.7 | Cu | 18 | 138 | Al2O3 | 101.96 | 0 | 0 | 0 | 0 | 101.96 | 0 | 0 | 0 | 0 | 673 | 4 | 184 | 3.8 | 10588.24 | 0.17 | 10 | 473 | https://doi.org/10.1039/C2CY20604H
33.61243 | In2O3 | 100 | 144 | 0 | 0 | 0 | 0 | 0 | 0 | 0 | 0 | 0 | 0 | 0 | 623 | 3 | 22.8 | 4 | 16000 | 0.5 | 4 | 533 | https://doi.org/10.1016/j.cclet.2020.05.031
33.5 | Cu | 17.1 | 138 | Al2O3 | 101.96 | 0 | 0 | 0 | 0 | 101.96 | Ba | 5 | 0 | 0 | 673 | 4 | 166 | 3.8 | 10588.24 | 0.17 | 10 | 533 | https://doi.org/10.1039/C2CY20604H
33.4 | Cu | 12.3 | 138 | ZrO2 | 123.22 | CNT | 12 | 0 | 0 | 135.22 | 0 | 0 | 0 | 0 | 623 | 2 | 161 | 3 | 3600 | 0.5 | 3 | 493 | https://doi.org/10.1039/C5RA04774A
33.056 | Cu | 6.8 | 138 | ZnO | 81.38 | 0 | 0 | 0 | 0 | 81.38 | Ga | 2.5 | 0 | 0 | 873 | 2 | 15 | 3 | 18000 | 0.5 | 2 | 523 | https://doi.org/10.1016/S0926-3373(00)00205-8
33.04832 | Pd | 4 | 131 | ZnO | 81.38 | AC | 0 | 0 | 0 | 81.38 | 0 | 0 | 0 | 0 | 573 | 2 | 515 | 3 | 1800 | 0 | 3 | 523 | https://doi.org/10.1016/j.apcatb.2008.11.018
32.85959 | Pd | 18.1 | 131 | ZnO | 81.38 | 0 | 0 | 0 | 0 | 81.38 | 0 | 0 | 0 | 0 | 773 | 3 | 7.1 | 9 | 7500 | 0.5 | 0.1 | 498 | https://doi.org/10.1007/s10562-015-1627-z
32.43489 | Cu | 31.5 | 138 | ZnO | 81.38 | ZrO2 | 123.22 | 0 | 0 | 204.6 | Si | 0.45 | 0 | 0 | 623 | 4 | 175 | 3 | 15600 | 0.25 | 2 | 533 | https://doi.org/10.1016/j.cej.2017.02.010
32.256 | Pd | 5 | 131 | SiO2 | 60.08 | 0 | 0 | 0 | 0 | 60.08 | Cu | 9 | 0 | 0 | 723 | 5 | 305 | 3 | 3600 | 0.2 | 4.1 | 523 | https://doi.org/10.1016/j.apcatb.2015.01.010
32.256 | Cu | 37.5 | 138 | ZnO | 81.38 | Al2O3 | 101.96 | 0 | 0 | 183.34 | N doped Graphene | 4 | 0 | 0 | 623 | 5 | 58.6 | 3 | 2240 | 0.5 | 3 | 473 | https://doi.org/10.1002/slct.201803186
32.096 | Cu | 14.2 | 138 | ZnO | 81.38 | 0 | 0 | 0 | 0 | 81.38 | Ga | 4.2 | 0 | 0 | 623 | 3 | 10 | 3 | 10000 | 0.15 | 3 | 523 | https://doi.org/10.1016/j.cattod.2014.06.012
32.064 | Pd | 5 | 131 | ZnTiO3 | 242.64 | 0 | 0 | 0 | 0 | 242.64 | 0 | 0 | 0 | 0 | 623 | 3 | 18 | 3 | 3600 | 0.5 | 2 | 498 | https://doi.org/10.1002/cctc.202000974
32.05775 | In2O3 | 39 | 144 | Ga2O3 | 187.44 | 0 | 0 | 0 | 0 | 187.44 | 0 | 0 | 0 | 0 | 723 | 3 | 74 | 3 | 4500 | 0.5 | 3 | 593 | https://doi.org/10.1016/j.apsusc.2019.05.363
31.74068 | Cu | 56.26 | 138 | ZnO | 81.38 | ZrO2 | 123.22 | 0 | 0 | 204.6 | Mg | 3 | 0 | 0 | 573 | 4 | 12 | 3 | 13200 | 2 | 8 | 453 | https://doi.org/10.1016/j.apcata.2006.05.035
31.69177 | Cu | 30.8 | 138 | ZnO | 81.38 | ZrO2 | 123.22 | 0 | 0 | 204.6 | Si | 2.9 | 0 | 0 | 623 | 4 | 145 | 3 | 15600 | 0.25 | 2 | 533 | https://doi.org/10.1016/j.cej.2017.02.010
31.68038 | Pd | 5 | 131 | SiO2 | 60.08 | 0 | 0 | 0 | 0 | 60.08 | Cu | 9 | 0 | 0 | 723 | 5 | 305 | 3 | 3600 | 0.2 | 4.1 | 523 | https://doi.org/10.1016/j.cattod.2018.02.055
31.59658 | Pd | 2 | 131 | ZnO | 81.38 | CNT | 12 | 0 | 0 | 93.38 | 0 | 0 | 0 | 0 | 573 | 2 | 121 | 3 | 1800 | 0 | 3 | 533 | https://doi.org/10.1016/j.apcatb.2008.11.018
31 | Cu | 10 | 138 | Al2O3 | 101.96 | ZnO | 81.38 | ZrO2 | 123.22 | 306.56 | Mn | 5 | 0 | 0 | 873 | 6 | 189.7 | 3 | 2016 | 5 | 2 | 523 | https://doi.org/10.1016/j.jiec.2015.03.001
31 | In2O3 | 9.8 | 144 | Al2O3 | 101.96 | 0 | 0 | 0 | 0 | 101.96 | 0 | 0 | 0 | 0 | 623 | 3 | 27.2 | 3 | 21600 | 0.5 | 4 | 523 | https://doi.org/10.1016/j.jiec.2015.03.001
30.79764 | Pd | 2 | 131 | ZnO | 81.38 | CNT | 12 | 0 | 0 | 93.38 | 0 | 0 | 0 | 0 | 573 | 2 | 121 | 3 | 1800 | 0 | 3 | 513 | https://doi.org/10.1016/j.apcatb.2008.11.018
30.08777 | In2O3 | 100 | 144 | 0 | 0 | 0 | 0 | 0 | 0 | 0 | 0 | 0 | 0 | 0 | 573 | 3 | 112 | 2 | 9000 | 1 | 4 | 523 | https://doi.org/10.1016/j.cej.2021.129120
30 | Cu | 17.1 | 138 | Al2O3 | 101.96 | 0 | 0 | 0 | 0 | 101.96 | Ba | 5 | 0 | 0 | 673 | 4 | 166 | 3.8 | 10588.24 | 0.17 | 3 | 473 | https://doi.org/10.1039/C2CY20604H
30 | In2O3 | 5.1 | 144 | CeO2 | 172.12 | 0 | 0 | 0 | 0 | 172.12 | 0 | 0 | 0 | 0 | 773 | 3 | 97 | 4 | 24000 | 0.1 | 5 | 553 | https://doi.org/10.1039/C2CY20604H
29.952 | Cu | 8.6 | 138 | TiO2 | 79.86 | 0 | 0 | 0 | 0 | 79.86 | Pd | 4.9 | 0 | 0 | 723 | 5 | 70 | 3 | 3600 | 0.2 | 4.1 | 523 | https://doi.org/10.1016/j.apcata.2019.117210
29.93529 | Cu | 37 | 138 | ZnO | 81.38 | ZrO2 | 123.22 | 0 | 0 | 204.6 | 0 | 0 | 0 | 0 | 623 | 3 | 4.6 | 3 | 1800 | 0.5 | 3 | 513 | https://doi.org/10.1016/j.catcom.2009.05.004
29.92564 | Cu | 37 | 138 | ZnO | 81.38 | ZrO2 | 123.22 | 0 | 0 | 204.6 | 0 | 0 | 0 | 0 | 623 | 3 | 5.5 | 3 | 1800 | 0.5 | 3 | 493 | https://doi.org/10.1016/j.jcat.2010.01.009
29.61241 | Pd | 5 | 131 | ZnO | 81.38 | Al2O3 | 101.96 | 0 | 0 | 183.34 | 0 | 0 | 0 | 0 | 623 | 3 | 43.4 | 3 | 3600 | 0.5 | 3 | 453 | https://doi.org/10.1016/j.apcata.2016.01.006
29.56031 | In2O3 | 100 | 144 | 0 | 0 | 0 | 0 | 0 | 0 | 0 | 0 | 0 | 0 | 0 | 773 | 2 | 38.1 | 3 | 7500 | 0.2 | 3 | 513 | https://doi.org/10.1021/acs.iecr.0c04688
29.54265 | Pd | 2.5 | 131 | ZnO | 81.38 | CNT | 12 | 0 | 0 | 93.38 | 0 | 0 | 0 | 0 | 573 | 2 | 133 | 3 | 1800 | 0 | 3 | 533 | https://doi.org/10.1016/j.apcatb.2008.11.018
29.52479 | In2O3 | 94.3 | 144 | 0 | 0 | 0 | 0 | 0 | 0 | 0 | Ir | 5.67 | 0 | 0 | 723 | 3 | 68 | 4 | 21000 | 0.2 | 5 | 473 | https://doi.org/10.1021/acscatal.0c05628
29.27625 | Pd | 2.5 | 131 | ZnO | 81.38 | CNT | 12 | 0 | 0 | 93.38 | 0 | 0 | 0 | 0 | 573 | 2 | 133 | 3 | 1800 | 0 | 3 | 513 | https://doi.org/10.1016/j.apcatb.2008.11.018
29.11135 | Pd | 10.9 | 131 | ZnO | 81.38 | 0 | 0 | 0 | 0 | 81.38 | 0 | 0 | 0 | 0 | 623 | 3 | 8.6 | 9 | 7500 | 0.5 | 0.1 | 498 | https://doi.org/10.1007/s10562-015-1627-z
28.9 | Cu | 12.8 | 138 | ZrO2 | 123.22 | CNT | 12 | 0 | 0 | 135.22 | 0 | 0 | 0 | 0 | 623 | 2 | 154 | 3 | 3600 | 0.5 | 3 | 493 | https://doi.org/10.1039/C5RA04774A
28.8395 | Cu | 37 | 138 | ZnO | 81.38 | ZrO2 | 123.22 | 0 | 0 | 204.6 | 0 | 0 | 0 | 0 | 623 | 3 | 5.5 | 3 | 1800 | 0.5 | 3 | 533 | https://doi.org/10.1016/j.jcat.2010.01.009
28.8 | Cu | 8.4 | 138 | SBA-15 | 60 | 0 | 0 | 0 | 0 | 60 | 0 | 0 | 0 | 0 | 973 | 4 | 324.7 | 3 | 12000 | 0.05 | 3 | 533 | https://doi.org/10.1016/j.apcatb.2019.03.059
28.51971 | In2O3 | 99.42 | 144 | 0 | 0 | 0 | 0 | 0 | 0 | 0 | Pt | 0.58 | 0 | 0 | 723 | 3 | 87.3 | 3 | 24000 | 0.1 | 2 | 493 | https://doi.org/10.1016/j.jcat.2020.06.018
28.224 | Cu | 10 | 138 | CeO2 | 172.12 | 0 | 0 | 0 | 0 | 172.12 | Pd | 1 | 0 | 0 | 673 | 4 | 18 | 3 | 3000 | 0.2 | 3 | 523 | https://doi.org/10.1016/j.mcat.2017.02.005
28.1982 | Cu | 10 | 138 | Al2O3 | 101.96 | ZnO | 81.38 | ZrO2 | 123.22 | 306.56 | Mn | 5 | 0 | 0 | 873 | 6 | 189.7 | 3 | 4320 | 5 | 2 | 503 | https://doi.org/10.1016/j.jiec.2015.03.001
28.1 | Cu | 8.4 | 138 | SBA-15 | 60 | 0 | 0 | 0 | 0 | 60 | 0 | 0 | 0 | 0 | 973 | 4 | 324.7 | 3 | 12000 | 0.05 | 3 | 493 | https://doi.org/10.1016/j.apcatb.2019.03.059
28.0081 | Pd | 4 | 131 | ZnO | 81.38 | AC | 0 | 0 | 0 | 81.38 | 0 | 0 | 0 | 0 | 573 | 2 | 515 | 3 | 1800 | 0 | 3 | 513 | https://doi.org/10.1016/j.apcatb.2008.11.018
28 | Cu | 10 | 138 | CeO2 | 172.12 | 0 | 0 | 0 | 0 | 172.12 | Pd | 1 | 0 | 0 | 673 | 4 | 18 | 3 | 3000 | 0.2 | 3 | 503 | https://doi.org/10.1016/j.mcat.2017.02.005
27.92505 | In2O3 | 99 | 144 | 0 | 0 | 0 | 0 | 0 | 0 | 0 | Ru | 1 | 0 | 0 | 723 | 3 | 66 | 4 | 21000 | 0.2 | 5 | 473 | https://doi.org/10.1016/j.jcou.2021.101720
27.87456 | In2O3 | 3.5 | 144 | SiO2 | 60.08 | 0 | 0 | 0 | 0 | 60.08 | Ni | 5.2 | Al | 1 | 673 | 4 | 296.6 | 3 | 12000 | 0.1 | 0.1 | 533 | https://doi.org/10.1021/acscatal.7b00848
27.84537 | In2O3 | 9 | 144 | ZrO2 | 123.22 | 0 | 0 | 0 | 0 | 123.22 | 0 | 0 | 0 | 0 | 623 | 3 | 38 | 3 | 6000 | 0.2 | 0.1 | 563 | https://doi.org/10.1016/j.cej.2021.131767
27.8 | Cu | 8.4 | 138 | SBA-15 | 60 | 0 | 0 | 0 | 0 | 60 | 0 | 0 | 0 | 0 | 973 | 4 | 324.7 | 3 | 12000 | 0.05 | 3 | 513 | https://doi.org/10.1016/j.apcatb.2019.03.059
27.616 | Cu | 10 | 138 | CeO2 | 172.12 | 0 | 0 | 0 | 0 | 172.12 | Pd | 1 | 0 | 0 | 673 | 4 | 18 | 3 | 3000 | 0.2 | 3 | 543 | https://doi.org/10.1016/j.mcat.2017.02.005
27.56443 | Pd | 4 | 131 | ZnO | 81.38 | AC | 0 | 0 | 0 | 81.38 | 0 | 0 | 0 | 0 | 573 | 2 | 515 | 3 | 1800 | 0 | 3 | 533 | https://doi.org/10.1016/j.apcatb.2008.11.018
27.15803 | Pd | 1.96 | 131 | CeO2 | 172.12 | 0 | 0 | 0 | 0 | 172.12 | 0 | 0 | 0 | 0 | 573 | 5 | 106.3 | 3 | 6000 | 0.3 | 3 | 513 | https://doi.org/10.1021/acscatal.0c03324
26.59072 | In2O3 | 20 | 144 | ZrO2 | 123.22 | 0 | 0 | 0 | 0 | 123.22 | 0 | 0 | 0 | 0 | 900 | 2 | 91 | 3 | 9000 | 0.5 | 2 | 673 | https://doi.org/10.1016/j.cattod.2020.03.011
26.56 | Cu | 14.2 | 138 | ZnO | 81.38 | 0 | 0 | 0 | 0 | 81.38 | Ga | 4.2 | 0 | 0 | 623 | 3 | 10 | 3 | 10000 | 0.15 | 3 | 523 | https://doi.org/10.1016/j.cattod.2014.06.012
26.55403 | In2O3 | 55 | 144 | Ga2O3 | 187.44 | 0 | 0 | 0 | 0 | 187.44 | 0 | 0 | 0 | 0 | 723 | 3 | 133 | 3 | 4500 | 0.5 | 3 | 593 | https://doi.org/10.1016/j.apsusc.2019.05.363
26.50165 | In2O3 | 100 | 144 | 0 | 0 | 0 | 0 | 0 | 0 | 0 | 0 | 0 | 0 | 0 | 623 | 3 | 22.8 | 4 | 8000 | 0.5 | 4 | 613 | https://doi.org/10.1016/j.cclet.2020.05.031
26.4 | Cu | 10 | 138 | CeO2 | 172.12 | 0 | 0 | 0 | 0 | 172.12 | Pd | 1 | 0 | 0 | 673 | 4 | 18 | 3 | 3000 | 0.2 | 3 | 483 | https://doi.org/10.1016/j.mcat.2017.02.005
26.22477 | Pd | 2 | 131 | ZnO | 81.38 | Al2O3 | 101.96 | 0 | 0 | 183.34 | 0 | 0 | 0 | 0 | 623 | 3 | 43.4 | 3 | 3600 | 0.5 | 3 | 473 | https://doi.org/10.1016/j.apcata.2016.01.006
26.09596 | In2O3 | 100 | 144 | 0 | 0 | 0 | 0 | 0 | 0 | 0 | 0 | 0 | 0 | 0 | 773 | 2 | 37.7 | 3 | 7500 | 0.2 | 3 | 513 | https://doi.org/10.1021/acs.iecr.0c04688
25.45297 | Pd | 10.9 | 131 | ZnO | 81.38 | 0 | 0 | 0 | 0 | 81.38 | 0 | 0 | 0 | 0 | 773 | 4 | 8.6 | 9 | 7500 | 0.5 | 0.1 | 498 | https://doi.org/10.1007/s10562-015-1627-z
25.43143 | In2O3 | 100 | 144 | 0 | 0 | 0 | 0 | 0 | 0 | 0 | 0 | 0 | 0 | 0 | 573 | 3 | 112 | 2 | 9000 | 1 | 4 | 673 | https://doi.org/10.1016/j.cej.2021.129120
25.425 | Cu | 37 | 138 | ZnO | 81.38 | ZrO2 | 123.22 | 0 | 0 | 204.6 | 0 | 0 | 0 | 0 | 623 | 3 | 4.8 | 3 | 1800 | 0.5 | 3 | 493 | https://doi.org/10.1016/j.jcat.2010.01.009
25.41924 | In2O3 | 39 | 144 | Ga2O3 | 187.44 | 0 | 0 | 0 | 0 | 187.44 | 0 | 0 | 0 | 0 | 723 | 3 | 74 | 3 | 4500 | 0.5 | 3 | 613 | https://doi.org/10.1016/j.apsusc.2019.05.363
25.2 | Cu | 6.94 | 138 | ZnO | 81.38 | Al2O3 | 101.96 | 0 | 0 | 183.34 | 0 | 0 | 0 | 0 | 623 | 4 | 141 | 3 | 1500 | 0.7 | 4 | 513 | https://doi.org/10.1016/j.jcou.2016.11.015
25.2 | Cu | 37 | 138 | ZnO | 81.38 | ZrO2 | 123.22 | 0 | 0 | 204.6 | 0 | 0 | 0 | 0 | 623 | 4 | 141 | 3 | 1500 | 0.7 | 4 | 513 | https://doi.org/10.1016/j.jcou.2016.11.015
25.00103 | In2O3 | 20 | 144 | ZrO2 | 123.22 | 0 | 0 | 0 | 0 | 123.22 | 0 | 0 | 0 | 0 | 700 | 2 | 119 | 3 | 9000 | 0.5 | 2 | 673 | https://doi.org/10.1016/j.cattod.2020.03.011
24.89143 | Cu | 31 | 138 | ZnO | 81.38 | ZrO2 | 123.22 | 0 | 0 | 204.6 | 0 | 0 | 0 | 0 | 623 | 4 | 163 | 3 | 8800 | 0.5 | 1 | 433 | https://doi.org/10.1016/j.jcat.2007.04.003
24.82708 | Pd | 5 | 131 | CeO2 | 172.12 | 0 | 0 | 0 | 0 | 172.12 | 0 | 0 | 0 | 0 | 773 | 3 | 69.17 | 3 | 2400 | 0.5 | 3 | 533 | https://doi.org/10.1016/j.apcata.2018.04.036
24.58832 | Pd | 1.96 | 131 | CeO2 | 172.12 | 0 | 0 | 0 | 0 | 172.12 | 0 | 0 | 0 | 0 | 573 | 5 | 106.3 | 3 | 10000 | 0.3 | 3 | 513 | https://doi.org/10.1021/acscatal.0c03324
24.51141 | In2O3 | 12 | 144 | Ga2O3 | 187.44 | 0 | 0 | 0 | 0 | 187.44 | 0 | 0 | 0 | 0 | 723 | 3 | 41 | 3 | 4500 | 0.5 | 3 | 613 | https://doi.org/10.1016/j.apsusc.2019.05.363
24.33033 | In2O3 | 20 | 144 | ZrO2 | 123.22 | 0 | 0 | 0 | 0 | 123.22 | 0 | 0 | 0 | 0 | 800 | 2 | 110 | 3 | 9000 | 0.5 | 2 | 673 | https://doi.org/10.1016/j.cattod.2020.03.011
24.192 | Cu | 8.6 | 138 | TiO2 | 79.86 | 0 | 0 | 0 | 0 | 79.86 | Pd | 4.9 | 0 | 0 | 723 | 5 | 2 | 3 | 3600 | 0.2 | 4.1 | 523 | https://doi.org/10.1016/j.apcata.2019.117210
24.05357 | Cu | 37 | 138 | ZnO | 81.38 | ZrO2 | 123.22 | 0 | 0 | 204.6 | 0 | 0 | 0 | 0 | 623 | 3 | 5.5 | 3 | 1800 | 0.5 | 3 | 513 | https://doi.org/10.1016/j.jcat.2010.01.009
23.74792 | In2O3 | 100 | 144 | 0 | 0 | 0 | 0 | 0 | 0 | 0 | 0 | 0 | 0 | 0 | 773 | 2 | 34.4 | 3 | 7500 | 0.2 | 3 | 513 | https://doi.org/10.1021/acs.iecr.0c04688
23.64222 | Pd | 5 | 131 | CeO2 | 172.12 | 0 | 0 | 0 | 0 | 172.12 | 0 | 0 | 0 | 0 | 773 | 3 | 69.17 | 3 | 2400 | 0.5 | 3 | 523 | https://doi.org/10.1016/j.apcata.2018.04.036
23.42034 | Pd | 1.96 | 131 | CeO2 | 172.12 | 0 | 0 | 0 | 0 | 172.12 | 0 | 0 | 0 | 0 | 573 | 5 | 106.3 | 3 | 14000 | 0.3 | 3 | 513 | https://doi.org/10.1021/acscatal.0c03324
23.1 | Cu | 18 | 138 | Al2O3 | 101.96 | 0 | 0 | 0 | 0 | 101.96 | 0 | 0 | 0 | 0 | 673 | 4 | 184 | 3.8 | 10588.24 | 0.17 | 3 | 553 | https://doi.org/10.1039/C2CY20604H
23.04 | Pd | 5 | 131 | SBA-15 | 60 | 0 | 0 | 0 | 0 | 60 | Cu | 9 | 0 | 0 | 723 | 5 | 719 | 3 | 3600 | 0.2 | 4.1 | 523 | https://doi.org/10.1016/j.apcatb.2015.01.010
22.72865 | Pd | 10.9 | 131 | ZnO | 81.38 | 0 | 0 | 0 | 0 | 81.38 | 0 | 0 | 0 | 0 | 773 | 4 | 8.6 | 9 | 7500 | 0.5 | 0.1 | 523 | https://doi.org/10.1007/s10562-015-1627-z
22.6 | Cu | 18 | 138 | Al2O3 | 101.96 | 0 | 0 | 0 | 0 | 101.96 | 0 | 0 | 0 | 0 | 673 | 4 | 184 | 3.8 | 10588.24 | 0.17 | 3 | 503 | https://doi.org/10.1039/C2CY20604H
22.2371 | In2O3 | 100 | 144 | 0 | 0 | 0 | 0 | 0 | 0 | 0 | 0 | 0 | 0 | 0 | 573 | 3 | 112 | 4 | 9000 | 1 | 4 | 673 | https://doi.org/10.1016/j.cej.2021.129120
22.2 | Cu | 18 | 138 | Al2O3 | 101.96 | 0 | 0 | 0 | 0 | 101.96 | 0 | 0 | 0 | 0 | 673 | 4 | 184 | 3.8 | 10588.24 | 0.17 | 10 | 533 | https://doi.org/10.1039/C2CY20604H
21.92088 | Cu | 37 | 138 | ZnO | 81.38 | ZrO2 | 123.22 | 0 | 0 | 204.6 | 0 | 0 | 0 | 0 | 623 | 3 | 3.3 | 3 | 1800 | 0.5 | 3 | 473 | https://doi.org/10.1016/j.jcat.2010.01.009
21.9014 | In2O3 | 55 | 144 | Ga2O3 | 187.44 | 0 | 0 | 0 | 0 | 187.44 | 0 | 0 | 0 | 0 | 723 | 3 | 133 | 3 | 4500 | 0.5 | 3 | 613 | https://doi.org/10.1016/j.apsusc.2019.05.363
21.2 | Cu | 8.4 | 138 | SBA-15 | 60 | 0 | 0 | 0 | 0 | 60 | 0 | 0 | 0 | 0 | 973 | 4 | 324.7 | 3 | 12000 | 0.05 | 3 | 553 | https://doi.org/10.1016/j.apcatb.2019.03.059
20.8 | Cu | 20 | 138 | CeO2 | 172.12 | 0 | 0 | 0 | 0 | 172.12 | Pd | 2 | 0 | 0 | 673 | 4 | 12 | 3 | 3000 | 0.2 | 3 | 543 | https://doi.org/10.1016/j.mcat.2017.02.005
20.62703 | Pd | 10.9 | 131 | ZnO | 81.38 | 0 | 0 | 0 | 0 | 81.38 | 0 | 0 | 0 | 0 | 623 | 3 | 8.6 | 9 | 7500 | 0.5 | 0.1 | 548 | https://doi.org/10.1007/s10562-015-1627-z
20.5 | Cu | 18 | 138 | Al2O3 | 101.96 | 0 | 0 | 0 | 0 | 101.96 | 0 | 0 | 0 | 0 | 673 | 4 | 184 | 3.8 | 10588.24 | 0.17 | 3 | 533 | https://doi.org/10.1039/C2CY20604H
20.22429 | Cu | 27 | 138 | ZnO | 81.38 | Al2O3 | 101.96 | 0 | 0 | 183.34 | 0 | 0 | 0 | 0 | 623 | 4 | 105 | 3 | 8800 | 0.5 | 1 | 433 | https://doi.org/10.1016/j.jcat.2007.04.003
20.1 | Cu | 18 | 138 | Al2O3 | 101.96 | 0 | 0 | 0 | 0 | 101.96 | 0 | 0 | 0 | 0 | 673 | 4 | 184 | 3.8 | 10588.24 | 0.17 | 10 | 553 | https://doi.org/10.1039/C2CY20604H
20.08574 | In2O3 | 45 | 144 | Ga2O3 | 187.44 | 0 | 0 | 0 | 0 | 187.44 | 0 | 0 | 0 | 0 | 723 | 3 | 87 | 3 | 4500 | 0.5 | 3 | 593 | https://doi.org/10.1016/j.apsusc.2019.05.363
19.94 | Cu | 10 | 138 | Al2O3 | 101.96 | ZnO | 81.38 | ZrO2 | 123.22 | 306.56 | 0 | 0 | 0 | 0 | 873 | 6 | 181.8 | 3 | 2016 | 5 | 2 | 523 | https://doi.org/10.1016/j.jiec.2015.03.001
19.8387 | In2O3 | 100 | 144 | 0 | 0 | 0 | 0 | 0 | 0 | 0 | 0 | 0 | 0 | 0 | 573 | 3 | 112 | 3 | 9000 | 1 | 4 | 673 | https://doi.org/10.1016/j.cej.2021.129120
19.8 | Cu | 6.94 | 138 | ZnO | 81.38 | Al2O3 | 101.96 | 0 | 0 | 183.34 | 0 | 0 | 0 | 0 | 623 | 4 | 141 | 3 | 1500 | 0.7 | 4 | 493 | https://doi.org/10.1016/j.jcou.2016.11.015
19.584 | Cu | 8.6 | 138 | TiO2 | 79.86 | 0 | 0 | 0 | 0 | 79.86 | Pd | 4.9 | 0 | 0 | 723 | 5 | 12 | 3 | 3600 | 0.2 | 4.1 | 523 | https://doi.org/10.1016/j.apcata.2019.117210
19.5 | Cu | 18 | 138 | Al2O3 | 101.96 | 0 | 0 | 0 | 0 | 101.96 | 0 | 0 | 0 | 0 | 673 | 4 | 184 | 3.8 | 10588.24 | 0.17 | 10 | 443 | https://doi.org/10.1039/C2CY20604H
19.072 | Cu | 5 | 138 | CeO2 | 172.12 | 0 | 0 | 0 | 0 | 172.12 | Pd | 0.5 | 0 | 0 | 673 | 4 | 17 | 3 | 3000 | 0.2 | 3 | 543 | https://doi.org/10.1016/j.mcat.2017.02.005
18.49704 | In2O3 | 24 | 144 | Ga2O3 | 187.44 | 0 | 0 | 0 | 0 | 187.44 | 0 | 0 | 0 | 0 | 723 | 3 | 65 | 3 | 4500 | 0.5 | 3 | 633 | https://doi.org/10.1016/j.apsusc.2019.05.363
18.4725 | Cu | 37 | 138 | ZnO | 81.38 | ZrO2 | 123.22 | 0 | 0 | 204.6 | 0 | 0 | 0 | 0 | 623 | 3 | 3.3 | 3 | 1800 | 0.5 | 3 | 493 | https://doi.org/10.1016/j.jcat.2010.01.009
18.464 | Pd | 5 | 131 | TiO2 | 79.86 | 0 | 0 | 0 | 0 | 79.86 | 0 | 0 | 0 | 0 | 623 | 3 | 48 | 3 | 3600 | 0.5 | 2 | 448 | https://doi.org/10.1002/cctc.202000974
18.2 | Cu | 17.1 | 138 | Al2O3 | 101.96 | 0 | 0 | 0 | 0 | 101.96 | K | 5 | 0 | 0 | 673 | 4 | 181 | 3.8 | 10588.24 | 0.17 | 36 | 553 | https://doi.org/10.1039/C2CY20604H
18 | In2O3 | 6.2 | 144 | Al2O3 | 101.96 | 0 | 0 | 0 | 0 | 101.96 | 0 | 0 | 0 | 0 | 623 | 3 | 19.4 | 3 | 21600 | 0.5 | 4 | 523 | https://doi.org/10.1002/ente.201800747
17.92 | Cu | 10 | 138 | CeO2 | 172.12 | 0 | 0 | 0 | 0 | 172.12 | 0 | 0 | 0 | 0 | 673 | 4 | 15 | 3 | 3000 | 0.2 | 3 | 543 | https://doi.org/10.1016/j.mcat.2017.02.005
17.792 | Cu | 20 | 138 | CeO2 | 172.12 | 0 | 0 | 0 | 0 | 172.12 | Pd | 2 | 0 | 0 | 673 | 4 | 12 | 3 | 3000 | 0.2 | 3 | 523 | https://doi.org/10.1016/j.mcat.2017.02.005
17.68172 | In2O3 | 99.66 | 144 | 0 | 0 | 0 | 0 | 0 | 0 | 0 | Pt | 0.34 | 0 | 0 | 723 | 3 | 87.6 | 3 | 24000 | 0.1 | 2 | 493 | https://doi.org/10.1016/j.jcat.2020.06.018
17.59853 | Pd | 1.96 | 131 | CeO2 | 172.12 | 0 | 0 | 0 | 0 | 172.12 | 0 | 0 | 0 | 0 | 573 | 5 | 106.3 | 3 | 2000 | 0.3 | 3 | 553 | https://doi.org/10.1021/acscatal.0c03324
17.568 | Cu | 5 | 138 | CeO2 | 172.12 | 0 | 0 | 0 | 0 | 172.12 | Pd | 0.5 | 0 | 0 | 673 | 4 | 17 | 3 | 3000 | 0.2 | 3 | 523 | https://doi.org/10.1016/j.mcat.2017.02.005
17.504 | Cu | 5 | 138 | CeO2 | 172.12 | 0 | 0 | 0 | 0 | 172.12 | Pd | 0.5 | 0 | 0 | 673 | 4 | 17 | 3 | 3000 | 0.2 | 3 | 503 | https://doi.org/10.1016/j.mcat.2017.02.005
17.376 | Cu | 5 | 138 | CeO2 | 172.12 | 0 | 0 | 0 | 0 | 172.12 | Pd | 0.5 | 0 | 0 | 673 | 4 | 17 | 3 | 3000 | 0.2 | 3 | 483 | https://doi.org/10.1016/j.mcat.2017.02.005
17.26236 | In2O3 | 100 | 144 | 0 | 0 | 0 | 0 | 0 | 0 | 0 | 0 | 0 | 0 | 0 | 773 | 2 | 34 | 3 | 7500 | 0.2 | 3 | 513 | https://doi.org/10.1021/acs.iecr.0c04688
17.152 | Cu | 10 | 138 | CeO2 | 172.12 | 0 | 0 | 0 | 0 | 172.12 | 0 | 0 | 0 | 0 | 673 | 4 | 15 | 3 | 3000 | 0.2 | 3 | 523 | https://doi.org/10.1016/j.mcat.2017.02.005
17.14646 | Cu | 31 | 138 | ZnO | 81.38 | ZrO2 | 123.22 | 0 | 0 | 204.6 | 0 | 0 | 0 | 0 | 623 | 4 | 163 | 3 | 15600 | 0.25 | 2 | 533 | https://doi.org/10.1016/j.cej.2017.02.010
17.10407 | Pd | 7 | 131 | SiO2 | 60.08 | 0 | 0 | 0 | 0 | 60.08 | Cu | 9 | 0 | 0 | 723 | 5 | 309 | 1 | 3600 | 0.2 | 4.1 | 523 | https://doi.org/10.1016/j.cattod.2018.02.055
16.96684 | In2O3 | 100 | 144 | 0 | 0 | 0 | 0 | 0 | 0 | 0 | 0 | 0 | 0 | 0 | 623 | 3 | 24.8 | 4 | 16000 | 0.5 | 2 | 613 | https://doi.org/10.1016/j.cclet.2020.05.031
16.768 | Cu | 20 | 138 | CeO2 | 172.12 | 0 | 0 | 0 | 0 | 172.12 | Pd | 2 | 0 | 0 | 673 | 4 | 12 | 3 | 3000 | 0.2 | 3 | 503 | https://doi.org/10.1016/j.mcat.2017.02.005
16.1267 | Pd | 5 | 131 | SiO2 | 60.08 | 0 | 0 | 0 | 0 | 60.08 | Cu | 9 | 0 | 0 | 723 | 5 | 305 | 1 | 3600 | 0.2 | 4.1 | 523 | https://doi.org/10.1016/j.cattod.2018.02.055
16 | Cu | 17 | 138 | ZnO | 81.38 | 0 | 0 | 0 | 0 | 81.38 | Pd | 1 | Na | 4.8 | 673 | 3 | 12.4 | 3 | 14800 | 0.5 | 6 | 513 | https://doi.org/10.1006/jcat.2002.3677
15.86044 | In2O3 | 100 | 144 | 0 | 0 | 0 | 0 | 0 | 0 | 0 | 0 | 0.58 | 0 | 0 | 723 | 3 | 73 | 4 | 21000 | 0.1 | 5 | 498 | https://doi.org/10.1016/j.jechem.2020.03.083
15.67034 | Pd | 12 | 131 | SiO2 | 60.08 | 0 | 0 | 0 | 0 | 60.08 | Cu | 9 | 0 | 0 | 723 | 5 | 292 | 3 | 3600 | 0.2 | 4.1 | 523 | https://doi.org/10.1016/j.cattod.2018.02.055
15.10541 | Pd | 1.96 | 131 | CeO2 | 172.12 | 0 | 0 | 0 | 0 | 172.12 | 0 | 0 | 0 | 0 | 573 | 5 | 106.3 | 3 | 2000 | 0.3 | 3 | 533 | https://doi.org/10.1021/acscatal.0c03324
15.04 | Cu | 10 | 138 | CeO2 | 172.12 | 0 | 0 | 0 | 0 | 172.12 | 0 | 0 | 0 | 0 | 673 | 4 | 15 | 3 | 3000 | 0.2 | 3 | 503 | https://doi.org/10.1016/j.mcat.2017.02.005
15.02499 | Pd | 18.1 | 131 | ZnO | 81.38 | 0 | 0 | 0 | 0 | 81.38 | 0 | 0 | 0 | 0 | 773 | 3 | 7.1 | 9 | 7500 | 0.5 | 0.1 | 473 | https://doi.org/10.1007/s10562-015-1627-z
14.92879 | Pd | 5 | 131 | CeO2 | 172.12 | 0 | 0 | 0 | 0 | 172.12 | 0 | 0 | 0 | 0 | 773 | 3 | 69.17 | 3 | 2400 | 0.5 | 3 | 503 | https://doi.org/10.1016/j.apcata.2018.04.036
14.9 | Cu | 18 | 138 | Al2O3 | 101.96 | 0 | 0 | 0 | 0 | 101.96 | 0 | 0 | 0 | 0 | 673 | 4 | 184 | 3.8 | 10588.24 | 0.17 | 3 | 473 | https://doi.org/10.1039/C2CY20604H
14.77446 | In2O3 | 100 | 144 | 0 | 0 | 0 | 0 | 0 | 0 | 0 | 0 | 0 | 0 | 0 | 623 | 3 | 22.8 | 4 | 16000 | 0.5 | 2 | 613 | https://doi.org/10.1016/j.cclet.2020.05.031
14.43041 | In2O3 | 99.97 | 144 | 0 | 0 | 0 | 0 | 0 | 0 | 0 | Pt | 0.03 | 0 | 0 | 723 | 3 | 86.1 | 3 | 24000 | 0.1 | 2 | 493 | https://doi.org/10.1016/j.jcat.2020.06.018
14.13134 | In2O3 | 9 | 144 | CeO2 | 172.12 | 0 | 0 | 0 | 0 | 172.12 | 0 | 0 | 0 | 0 | 623 | 3 | 28 | 3 | 6000 | 0.2 | 0.1 | 563 | https://doi.org/10.1016/j.cej.2021.131767
14.07137 | In2O3 | 39 | 144 | Ga2O3 | 187.44 | 0 | 0 | 0 | 0 | 187.44 | 0 | 0 | 0 | 0 | 723 | 3 | 74 | 3 | 4500 | 0.5 | 3 | 633 | https://doi.org/10.1016/j.apsusc.2019.05.363
13.97809 | Pd | 2 | 131 | ZnO | 81.38 | Al2O3 | 101.96 | 0 | 0 | 183.34 | 0 | 0 | 0 | 0 | 623 | 3 | 43.4 | 3 | 3600 | 0.5 | 3 | 453 | https://doi.org/10.1016/j.apcata.2016.01.006
13.84441 | In2O3 | 45 | 144 | Ga2O3 | 187.44 | 0 | 0 | 0 | 0 | 187.44 | 0 | 0 | 0 | 0 | 723 | 3 | 87 | 3 | 4500 | 0.5 | 3 | 613 | https://doi.org/10.1016/j.apsusc.2019.05.363
13.7 | Cu | 17.1 | 138 | Al2O3 | 101.96 | 0 | 0 | 0 | 0 | 101.96 | Ba | 5 | 0 | 0 | 673 | 4 | 166 | 3.8 | 10588.24 | 0.17 | 10 | 443 | https://doi.org/10.1039/C2CY20604H
13.68326 | Pd | 12 | 131 | SiO2 | 60.08 | 0 | 0 | 0 | 0 | 60.08 | Cu | 9 | 0 | 0 | 723 | 5 | 292 | 1 | 3600 | 0.2 | 4.1 | 523 | https://doi.org/10.1016/j.cattod.2018.02.055
13.504 | Pd | 5 | 131 | ZnTiO3 | 242.64 | 0 | 0 | 0 | 0 | 242.64 | 0 | 0 | 0 | 0 | 623 | 3 | 18 | 3 | 3600 | 0.5 | 2 | 473 | https://doi.org/10.1002/cctc.202000974
13.408 | Cu | 20 | 138 | CeO2 | 172.12 | 0 | 0 | 0 | 0 | 172.12 | Pd | 2 | 0 | 0 | 673 | 4 | 12 | 3 | 3000 | 0.2 | 3 | 483 | https://doi.org/10.1016/j.mcat.2017.02.005
13.23243 | Pd | 10.9 | 131 | ZnO | 81.38 | 0 | 0 | 0 | 0 | 81.38 | 0 | 0 | 0 | 0 | 623 | 3 | 8.6 | 9 | 7500 | 0.5 | 0.1 | 473 | https://doi.org/10.1007/s10562-015-1627-z
13.2 | Cu | 18 | 138 | Al2O3 | 101.96 | 0 | 0 | 0 | 0 | 101.96 | 0 | 0 | 0 | 0 | 673 | 4 | 184 | 3.8 | 10588.24 | 0.17 | 3 | 443 | https://doi.org/10.1039/C2CY20604H
13.1 | Cu | 12.06 | 138 | SiO2 | 60.08 | 0 | 0 | 0 | 0 | 60.08 | 0 | 0 | 0 | 0 | 873 | 7 | 745 | 3 | 6000 | 0.7 | 5 | 543 | https://doi.org/10.1016/j.catcom.2016.06.010
13 | Cu | 12.06 | 138 | SiO2 | 60.08 | 0 | 0 | 0 | 0 | 60.08 | 0 | 0 | 0 | 0 | 873 | 7 | 745 | 3 | 6000 | 0.7 | 5 | 533 | https://doi.org/10.1016/j.apcata.2004.09.014
12.84324 | Pd | 10.9 | 131 | ZnO | 81.38 | 0 | 0 | 0 | 0 | 81.38 | 0 | 0 | 0 | 0 | 773 | 4 | 8.6 | 9 | 7500 | 0.5 | 0.1 | 473 | https://doi.org/10.1007/s10562-015-1627-z
12.8 | Cu | 17 | 138 | ZnO | 81.38 | 0 | 0 | 0 | 0 | 81.38 | Pd | 1 | Na | 4.8 | 673 | 3 | 12.4 | 3 | 14800 | 0.5 | 6 | 493 | https://doi.org/10.1006/jcat.2002.3677
12.8 | Pd | 5 | 131 | TiO2 | 79.86 | 0 | 0 | 0 | 0 | 79.86 | Zn | 13.78 | 0 | 0 | 623 | 3 | 44 | 3 | 3600 | 0.5 | 2 | 473 | https://doi.org/10.1006/jcat.2002.3677
12.67 | Pd | 2 | 131 | SiO2 | 60.08 | 0 | 0 | 0 | 0 | 60.08 | 0 | 0 | 0 | 0 | 723 | 5 | 611 | 3 | 3600 | 0.2 | 4.1 | 523 | This study
12.6 | Cu | 17.1 | 138 | Al2O3 | 101.96 | 0 | 0 | 0 | 0 | 101.96 | Ba | 5 | 0 | 0 | 673 | 4 | 166 | 3.8 | 10588.24 | 0.17 | 0.4 | 533 | https://doi.org/10.1039/C2CY20604H
12.2301 | In2O3 | 8.5 | 144 | ZrO2 | 123.22 | 0 | 0 | 0 | 0 | 123.22 | Ni | 4.87 | Sn | 7.14 | 623 | 3 | 98 | 3 | 6000 | 0.25 | 2.5 | 523 | https://doi.org/10.1021/acsomega.8b00211
12.096 | Cu | 10 | 138 | CeO2 | 172.12 | 0 | 0 | 0 | 0 | 172.12 | 0 | 0 | 0 | 0 | 673 | 4 | 15 | 3 | 3000 | 0.2 | 3 | 483 | https://doi.org/10.1016/j.mcat.2017.02.005
12.07281 | In2O3 | 8.5 | 144 | ZrO2 | 123.22 | 0 | 0 | 0 | 0 | 123.22 | Ni | 4.87 | Sn | 7.14 | 623 | 3 | 98 | 3 | 6000 | 0.25 | 2.5 | 523 | https://doi.org/10.1021/acsomega.8b00211
12 | Pd | 1.96 | 131 | CeO2 | 172.12 | 0 | 0 | 0 | 0 | 172.12 | 0 | 0 | 0 | 0 | 573 | 5 | 106.3 | 3 | 2000 | 0.3 | 3 | 513 | https://doi.org/10.1021/acscatal.0c03324
11.8 | Cu | 17.1 | 138 | Al2O3 | 101.96 | 0 | 0 | 0 | 0 | 101.96 | Ba | 5 | 0 | 0 | 673 | 4 | 166 | 3.8 | 10588.24 | 0.17 | 0.4 | 473 | https://doi.org/10.1039/C2CY20604H
11.38748 | In2O3 | 98.9 | 144 | 0 | 0 | 0 | 0 | 0 | 0 | 0 | Ir | 1.01 | 0 | 0 | 723 | 3 | 68 | 4 | 21000 | 0.2 | 5 | 473 | https://doi.org/10.1021/acscatal.0c05628
11.23333 | Pd | 2 | 131 | SiO2 | 60.08 | 0 | 0 | 0 | 0 | 60.08 | Cu | 9 | 0 | 0 | 723 | 5 | 304 | 3 | 3600 | 0.2 | 4.1 | 523 | https://doi.org/10.1016/j.cattod.2018.02.055
11.13081 | Pd | 10.9 | 131 | ZnO | 81.38 | 0 | 0 | 0 | 0 | 81.38 | 0 | 0 | 0 | 0 | 773 | 4 | 8.6 | 9 | 7500 | 0.5 | 0.1 | 548 | https://doi.org/10.1007/s10562-015-1627-z
11.12615 | Cu | 37 | 138 | ZnO | 81.38 | ZrO2 | 123.22 | 0 | 0 | 204.6 | 0 | 0 | 0 | 0 | 623 | 3 | 5.5 | 3 | 1800 | 0.5 | 3 | 473 | https://doi.org/10.1016/j.jcat.2010.01.009
11.12092 | In2O3 | 45 | 144 | Ga2O3 | 187.44 | 0 | 0 | 0 | 0 | 187.44 | 0 | 0 | 0 | 0 | 723 | 3 | 87 | 3 | 4500 | 0.5 | 3 | 633 | https://doi.org/10.1016/j.apsusc.2019.05.363
11.02 | Cu | 10 | 138 | Al2O3 | 101.96 | ZnO | 81.38 | 0 | 0 | 183.34 | 0 | 0 | 0 | 0 | 873 | 6 | 196.4 | 3 | 2016 | 5 | 2 | 523 | https://doi.org/10.1016/j.jiec.2015.03.001
11 | Cu | 49.7 | 138 | ZnO | 81.38 | Al2O3 | 101.96 | ZrO2 | 123.22 | 306.56 | 0 | 0 | 0 | 0 | 673 | 4 | 181 | 3.8 | 10588.24 | 0.17 | 36 | 473 | https://doi.org/10.1039/C2CY20604H
11 | Cu | 17.1 | 138 | Al2O3 | 101.96 | 0 | 0 | 0 | 0 | 101.96 | K | 5 | 0 | 0 | 673 | 4 | 181 | 3.8 | 10588.24 | 0.17 | 36 | 473 | https://doi.org/10.1039/C2CY20604H
10.976 | Pd | 5 | 131 | ZnO | 81.38 | 0 | 0 | 0 | 0 | 81.38 | 0 | 0 | 0 | 0 | 623 | 3 | 14 | 3 | 3600 | 0.5 | 2 | 473 | https://doi.org/10.1002/cctc.202000974
10.92437 | Cu | 30 | 138 | ZnO | 81.38 | ZrO2 | 123.22 | 0 | 0 | 204.6 | Si | 5.4 | 0 | 0 | 623 | 4 | 122 | 3 | 15600 | 0.25 | 2 | 533 | https://doi.org/10.1016/j.cej.2017.02.010
10.87396 | Pd | 5 | 131 | CeO2 | 172.12 | 0 | 0 | 0 | 0 | 172.12 | 0 | 0 | 0 | 0 | 773 | 3 | 69.17 | 3 | 2400 | 0.5 | 3 | 493 | https://doi.org/10.1016/j.apcata.2018.04.036
10.87333 | Pd | 1.96 | 131 | CeO2 | 172.12 | 0 | 0 | 0 | 0 | 172.12 | 0 | 0 | 0 | 0 | 573 | 5 | 106.3 | 3 | 18000 | 0.3 | 3 | 513 | https://doi.org/10.1021/acscatal.0c03324
10.856 | Cu | 34 | 138 | ZnO | 81.38 | Al2O3 | 101.96 | 0 | 0 | 183.34 | N doped Graphene | 13 | 0 | 0 | 623 | 5 | 83.2 | 3 | 2240 | 0.5 | 3 | 473 | https://doi.org/10.1002/slct.201803186
10.71486 | In2O3 | 7.98 | 144 | ZrO2 | 123.22 | 0 | 0 | 0 | 0 | 123.22 | Ni | 5.65 | 0 | 0 | 623 | 3 | 98 | 3 | 6000 | 0.25 | 2.5 | 523 | https://doi.org/10.1021/acsomega.8b00211
10.6 | Cu | 17.1 | 138 | Al2O3 | 101.96 | 0 | 0 | 0 | 0 | 101.96 | K | 5 | 0 | 0 | 673 | 4 | 181 | 3.8 | 10588.24 | 0.17 | 36 | 533 | https://doi.org/10.1039/C2CY20604H
10.592 | Pd | 5 | 131 | ZnTiO3 | 242.64 | 0 | 0 | 0 | 0 | 242.64 | Zn | 13.78 | 0 | 0 | 623 | 3 | 21 | 3 | 3600 | 0.5 | 2 | 473 | https://doi.org/10.1002/cctc.202000974
10.55352 | In2O3 | 12 | 144 | Ga2O3 | 187.44 | 0 | 0 | 0 | 0 | 187.44 | 0 | 0 | 0 | 0 | 723 | 3 | 41 | 3 | 4500 | 0.5 | 3 | 633 | https://doi.org/10.1016/j.apsusc.2019.05.363
10.368 | Pd | 5 | 131 | SiO2 | 60.08 | 0 | 0 | 0 | 0 | 60.08 | 0 | 0 | 0 | 0 | 723 | 5 | 315 | 3 | 3600 | 0.2 | 4.1 | 523 | https://doi.org/10.1016/j.apcatb.2015.01.010
9.948497 | In2O3 | 9 | 144 | CeO2 | 172.12 | 0 | 0 | 0 | 0 | 172.12 | 0 | 0 | 0 | 0 | 623 | 3 | 28 | 3 | 6000 | 0.2 | 0.1 | 543 | https://doi.org/10.1016/j.cej.2021.131767
9.8 | Cu | 17.1 | 138 | Al2O3 | 101.96 | 0 | 0 | 0 | 0 | 101.96 | Ba | 5 | 0 | 0 | 673 | 4 | 166 | 3.8 | 10588.24 | 0.17 | 3 | 443 | https://doi.org/10.1039/C2CY20604H
9.8 | Cu | 12.06 | 138 | SiO2 | 60.08 | 0 | 0 | 0 | 0 | 60.08 | 0 | 0 | 0 | 0 | 673 | 4 | 166 | 3.8 | 10588.24 | 0.17 | 3 | 443 | https://doi.org/10.1039/C2CY20604H
9.6 | Cu | 17 | 138 | ZnO | 81.38 | 0 | 0 | 0 | 0 | 81.38 | Pd | 1 | Na | 4.8 | 673 | 3 | 12.4 | 3 | 14800 | 0.5 | 6 | 473 | https://doi.org/10.1006/jcat.2002.3677
9.5 | Pd | 1.92 | 131 | CeO2 | 172.12 | 0 | 0 | 0 | 0 | 172.12 | 0 | 0 | 0 | 0 | 573 | 5 | 41.1 | 3 | 2000 | 0.3 | 3 | 513 | https://doi.org/10.1021/acscatal.0c03324
9.4 | Cu | 17.1 | 138 | Al2O3 | 101.96 | 0 | 0 | 0 | 0 | 101.96 | Ba | 5 | 0 | 0 | 673 | 4 | 166 | 3.8 | 10588.24 | 0.17 | 0.4 | 503 | https://doi.org/10.1039/C2CY20604H
9.35498 | Pd | 4 | 131 | TiO2 | 79.86 | SiO2 | 60.08 | 0 | 0 | 139.94 | 0 | 0 | 0 | 0 | 673 | 4 | 329 | 3 | 5400 | 0.1 | 0.1 | 553 | https://doi.org/10.1016/j.mcat.2021.111732
9.3 | Cu | 17.1 | 138 | Al2O3 | 101.96 | 0 | 0 | 0 | 0 | 101.96 | Ba | 5 | 0 | 0 | 673 | 4 | 166 | 3.8 | 10588.24 | 0.17 | 0.4 | 553 | https://doi.org/10.1039/C2CY20604H
9.190588 | Pd | 7 | 131 | SiC | 40.11 | 0 | 0 | 0 | 0 | 40.11 | Cu | 2 | Zn | 5 | 773 | 3 | 29 | 9 | 7500 | 0.8 | 0.1 | 523 | https://doi.org/10.1016/j.jcou.2017.09.012
9.165702 | Pd | 7 | 131 | SiC | 40.11 | 0 | 0 | 0 | 0 | 40.11 | Cu | 2 | Zn | 5 | 773 | 3 | 29 | 9 | 7500 | 0.8 | 0.1 | 548 | https://doi.org/10.1016/j.jcou.2017.09.012
9.13504 | In2O3 | 55 | 144 | Ga2O3 | 187.44 | 0 | 0 | 0 | 0 | 187.44 | 0 | 0 | 0 | 0 | 723 | 3 | 133 | 3 | 4500 | 0.5 | 3 | 633 | https://doi.org/10.1016/j.apsusc.2019.05.363
9.112975 | In2O3 | 9 | 144 | ZrO2 | 123.22 | 0 | 0 | 0 | 0 | 123.22 | 0 | 0 | 0 | 0 | 573 | 3 | 82 | 4 | 26000 | 0.3 | 5 | 473 | https://doi.org/10.1002/anie.201600943
9.048214 | In2O3 | 100 | 144 | 0 | 0 | 0 | 0 | 0 | 0 | 0 | 0 | 0 | 0 | 0 | 573 | 3 | 112 | 3 | 9000 | 1 | 4 | 673 | https://doi.org/10.1016/j.cej.2021.129120
9 | Cu | 18 | 138 | Al2O3 | 101.96 | 0 | 0 | 0 | 0 | 101.96 | 0 | 0 | 0 | 0 | 673 | 4 | 184 | 3.8 | 10588.24 | 0.17 | 0.4 | 553 | https://doi.org/10.1039/C2CY20604H
8.75 | Cu | 10 | 138 | Al2O3 | 101.96 | ZrO2 | 123.22 | 0 | 0 | 225.18 | 0 | 0 | 0 | 0 | 873 | 6 | 224.8 | 3 | 2016 | 5 | 2 | 523 | https://doi.org/10.1016/j.jiec.2015.03.001
8.658723 | Cu | 13.79 | 138 | ZnO | 81.38 | 0 | 0 | 0 | 0 | 81.38 | 0 | 0 | 0 | 0 | 623 | 4 | 6.7 | 9 | 2000 | 0.5 | 7 | 473 | https://doi.org/10.1039/C4CY00848K
8.413289 | In2O3 | 8.5 | 144 | ZrO2 | 123.22 | 0 | 0 | 0 | 0 | 123.22 | Ni | 4.87 | Sn | 7.14 | 623 | 3 | 98 | 3 | 6000 | 0.25 | 1.5 | 523 | https://doi.org/10.1021/acsomega.8b00211
8 | Cu | 10 | 138 | Al2O3 | 101.96 | 0 | 0 | 0 | 0 | 101.96 | 0 | 0 | 0 | 0 | 873 | 6 | 234.3 | 3 | 2016 | 5 | 2 | 523 | https://doi.org/10.1016/j.apcata.2004.09.014
7.943775 | Pd | 4 | 131 | TiO2 | 79.86 | SiO2 | 60.08 | 0 | 0 | 139.94 | 0 | 0 | 0 | 0 | 673 | 4 | 310 | 3 | 5400 | 0.1 | 0.1 | 553 | https://doi.org/10.1016/j.mcat.2021.111732
7.717106 | Cu | 7.54 | 138 | ZnO | 81.38 | 0 | 0 | 0 | 0 | 81.38 | 0 | 0 | 0 | 0 | 623 | 4 | 9.8 | 9 | 2000 | 0.5 | 7 | 473 | https://doi.org/10.1039/C4CY00848K
7.461045 | Pd | 1.96 | 131 | CeO2 | 172.12 | 0 | 0 | 0 | 0 | 172.12 | 0 | 0 | 0 | 0 | 573 | 5 | 106.3 | 3 | 2000 | 0.3 | 3 | 493 | https://doi.org/10.1021/acscatal.0c03324
7.4 | Cu | 18 | 138 | Al2O3 | 101.96 | 0 | 0 | 0 | 0 | 101.96 | 0 | 0 | 0 | 0 | 673 | 4 | 184 | 3.8 | 10588.24 | 0.17 | 0.4 | 533 | https://doi.org/10.1039/C2CY20604H
7.3 | Cu | 17.1 | 138 | Al2O3 | 101.96 | 0 | 0 | 0 | 0 | 101.96 | K | 5 | 0 | 0 | 673 | 4 | 181 | 3.8 | 10588.24 | 0.17 | 3 | 473 | https://doi.org/10.1039/C2CY20604H
7.294611 | Pd | 10 | 131 | SiC | 40.11 | 0 | 0 | 0 | 0 | 40.11 | 0 | 0 | Zn | 5 | 773 | 3 | 29 | 9 | 7500 | 0.8 | 0.1 | 498 | https://doi.org/10.1016/j.jcou.2017.09.012
7.21616 | Pd | 10 | 131 | SiC | 40.11 | 0 | 0 | 0 | 0 | 40.11 | 0 | 0 | Zn | 5 | 773 | 3 | 29 | 9 | 7500 | 0.8 | 0.1 | 523 | https://doi.org/10.1016/j.jcou.2017.09.012
7 | Cu | 18 | 138 | Al2O3 | 101.96 | 0 | 0 | 0 | 0 | 101.96 | 0 | 0 | 0 | 0 | 673 | 4 | 184 | 3.8 | 10588.24 | 0.17 | 0.4 | 503 | https://doi.org/10.1039/C2CY20604H
7 | Cu | 57 | 138 | Al2O3 | 101.96 | 0 | 0 | 0 | 0 | 101.96 | Mg | 21.5 | 0 | 0 | 673 | 4 | 184 | 3.8 | 10588.24 | 0.17 | 0.4 | 503 | https://doi.org/10.1039/C2CY20604H
6.901504 | In2O3 | 100 | 144 | 0 | 0 | 0 | 0 | 0 | 0 | 0 | 0 | 0 | 0 | 0 | 723 | 3 | 81.8 | 4 | 21000 | 0.2 | 5 | 473 | https://doi.org/10.1016/j.jcou.2021.101720
6.9 | Cu | 17.1 | 138 | Al2O3 | 101.96 | 0 | 0 | 0 | 0 | 101.96 | K | 5 | 0 | 0 | 673 | 4 | 181 | 3.8 | 10588.24 | 0.17 | 36 | 503 | https://doi.org/10.1039/C2CY20604H
6.9 | Cu | 57 | 138 | Al2O3 | 101.96 | 0 | 0 | 0 | 0 | 101.96 | Mg | 21.5 | 0 | 0 | 673 | 4 | 181 | 3.8 | 10588.24 | 0.17 | 36 | 503 | https://doi.org/10.1039/C2CY20604H
6.72 | Cu | 28 | 138 | ZrO2 | 123.22 | 0 | 0 | 0 | 0 | 123.22 | 0 | 0 | 0 | 0 | 623 | 3 | 179 | 3 | 10800 | 0.5 | 2 | 523 | https://doi.org/10.1016/S1872-5813(10)60041-2
6.6 | Cu | 17.1 | 138 | Al2O3 | 101.96 | 0 | 0 | 0 | 0 | 101.96 | K | 5 | 0 | 0 | 673 | 4 | 181 | 3.8 | 10588.24 | 0.17 | 0.4 | 473 | https://doi.org/10.1039/C2CY20604H
6.6 | Cu | 17.1 | 138 | Al2O3 | 101.96 | 0 | 0 | 0 | 0 | 101.96 | K | 5 | 0 | 0 | 673 | 4 | 181 | 3.8 | 10588.24 | 0.17 | 0.4 | 473 | https://doi.org/10.1039/C2CY20604H
6.357518 | In2O3 | 100 | 144 | 0 | 0 | 0 | 0 | 0 | 0 | 0 | 0 | 0 | 0 | 0 | 723 | 3 | 76.4 | 3 | 24000 | 0.1 | 2 | 493 | https://doi.org/10.1016/j.jcat.2020.06.018
6.344 | Cu | 33 | 138 | ZnO | 81.38 | Al2O3 | 101.96 | 0 | 0 | 183.34 | N doped Graphene | 16 | 0 | 0 | 623 | 5 | 50.8 | 3 | 2240 | 0.5 | 3 | 473 | https://doi.org/10.1002/slct.201803186
6.336 | Pd | 5 | 131 | ZnTiO3 | 242.64 | 0 | 0 | 0 | 0 | 242.64 | 0 | 0 | 0 | 0 | 623 | 3 | 18 | 3 | 3600 | 0.5 | 2 | 448 | https://doi.org/10.1002/cctc.202000974
6.3 | Cu | 17.1 | 138 | Al2O3 | 101.96 | 0 | 0 | 0 | 0 | 101.96 | K | 5 | 0 | 0 | 673 | 4 | 181 | 3.8 | 10588.24 | 0.17 | 10 | 503 | https://doi.org/10.1039/C2CY20604H
6.070584 | Pd | 7 | 131 | SiC | 40.11 | 0 | 0 | 0 | 0 | 40.11 | Cu | 2 | Zn | 5 | 773 | 3 | 29 | 9 | 7500 | 0.8 | 0.1 | 498 | https://doi.org/10.1016/j.jcou.2017.09.012
5.8 | Cu | 17.1 | 138 | Al2O3 | 101.96 | 0 | 0 | 0 | 0 | 101.96 | K | 5 | 0 | 0 | 673 | 4 | 181 | 3.8 | 10588.24 | 0.17 | 3 | 533 | https://doi.org/10.1039/C2CY20604H
5.798377 | Pd | 4 | 131 | SBA-15 | 60 | 0 | 0 | 0 | 0 | 60 | 0 | 0 | 0 | 0 | 673 | 4 | 417 | 3 | 5400 | 0.1 | 0.1 | 673 | https://doi.org/10.1016/j.mcat.2021.111732
5.674544 | In2O3 | 9 | 144 | CeO2 | 172.12 | 0 | 0 | 0 | 0 | 172.12 | 0 | 0 | 0 | 0 | 623 | 3 | 28 | 3 | 6000 | 0.2 | 0.1 | 523 | https://doi.org/10.1016/j.cej.2021.131767
5.595201 | Cu | 4.74 | 138 | ZnO | 81.38 | 0 | 0 | 0 | 0 | 81.38 | 0 | 0 | 0 | 0 | 623 | 4 | 13.6 | 9 | 2000 | 0.5 | 7 | 473 | https://doi.org/10.1039/C4CY00848K
5.5 | Cu | 17.1 | 138 | Al2O3 | 101.96 | 0 | 0 | 0 | 0 | 101.96 | K | 5 | 0 | 0 | 673 | 4 | 181 | 3.8 | 10588.24 | 0.17 | 10 | 553 | https://doi.org/10.1039/C2CY20604H
5.4 | Cu | 17.1 | 138 | Al2O3 | 101.96 | 0 | 0 | 0 | 0 | 101.96 | K | 5 | 0 | 0 | 673 | 4 | 181 | 3.8 | 10588.24 | 0.17 | 36 | 443 | https://doi.org/10.1039/C2CY20604H
5.282983 | Cu | 13.79 | 138 | ZnO | 81.38 | 0 | 0 | 0 | 0 | 81.38 | 0 | 0 | 0 | 0 | 623 | 4 | 6.7 | 9 | 2000 | 0.5 | 7 | 453 | https://doi.org/10.1039/C4CY00848K
5.065048 | Pd | 6 | 131 | SiC | 40.11 | 0 | 0 | 0 | 0 | 40.11 | Cu | 3 | Zn | 5 | 773 | 3 | 23 | 9 | 7500 | 0.8 | 0.1 | 548 | https://doi.org/10.1016/j.jcou.2017.09.012
5 | Pd | 1.91 | 131 | CeO2 | 172.12 | 0 | 0 | 0 | 0 | 172.12 | 0 | 0 | 0 | 0 | 573 | 5 | 22.1 | 3 | 2000 | 0.3 | 3 | 513 | https://doi.org/10.1021/acscatal.0c03324
4.972376 | In2O3 | 100 | 144 | 0 | 0 | 0 | 0 | 0 | 0 | 0 | 0 | 0.74 | 0 | 0 | 723 | 3 | 72.9 | 4 | 21000 | 0.2 | 5 | 473 | https://doi.org/10.1016/j.cattod.2020.05.020
4.96 | Pd | 5 | 131 | ZnTiO3 | 242.64 | 0 | 0 | 0 | 0 | 242.64 | Zn | 13.78 | 0 | 0 | 623 | 3 | 21 | 3 | 3600 | 0.5 | 2 | 448 | https://doi.org/10.1002/cctc.202000974
4.892199 | Cu | 2.76 | 138 | ZnO | 81.38 | 0 | 0 | 0 | 0 | 81.38 | 0 | 0 | 0 | 0 | 623 | 4 | 17.6 | 9 | 2000 | 0.5 | 7 | 473 | https://doi.org/10.1039/C4CY00848K
4.832 | Pd | 5 | 131 | TiO2 | 79.86 | 0 | 0 | 0 | 0 | 79.86 | Zn | 13.78 | 0 | 0 | 623 | 3 | 44 | 3 | 3600 | 0.5 | 2 | 448 | https://doi.org/10.1002/cctc.202000974
4.821429 | In2O3 | 100 | 144 | 0 | 0 | 0 | 0 | 0 | 0 | 0 | 0 | 0 | 0 | 0 | 573 | 3 | 112 | 3 | 9000 | 1 | 4 | 473 | https://doi.org/10.1016/j.cej.2021.129120
4.686204 | Pd | 4 | 131 | TiO2 | 79.86 | SiO2 | 60.08 | 0 | 0 | 139.94 | 0 | 0 | 0 | 0 | 673 | 4 | 251 | 3 | 5400 | 0.1 | 0.1 | 553 | https://doi.org/10.1016/j.mcat.2021.111732
4.6 | Cu | 17.1 | 138 | Al2O3 | 101.96 | 0 | 0 | 0 | 0 | 101.96 | K | 5 | 0 | 0 | 673 | 4 | 181 | 3.8 | 10588.24 | 0.17 | 10 | 473 | https://doi.org/10.1039/C2CY20604H
4.561086 | Pd | 2 | 131 | SiO2 | 60.08 | 0 | 0 | 0 | 0 | 60.08 | Cu | 9 | 0 | 0 | 723 | 5 | 304 | 1 | 3600 | 0.2 | 4.1 | 523 | https://doi.org/10.1016/j.cattod.2018.02.055
4.55377 | Pd | 6 | 131 | SiC | 40.11 | 0 | 0 | 0 | 0 | 40.11 | Cu | 3 | Zn | 5 | 773 | 3 | 23 | 9 | 7500 | 0.8 | 0.1 | 523 | https://doi.org/10.1016/j.jcou.2017.09.012
4.517202 | Cu | 7.54 | 138 | ZnO | 81.38 | 0 | 0 | 0 | 0 | 81.38 | 0 | 0 | 0 | 0 | 623 | 4 | 9.8 | 9 | 2000 | 0.5 | 7 | 453 | https://doi.org/10.1039/C4CY00848K
4.4 | Cu | 17.1 | 138 | Al2O3 | 101.96 | 0 | 0 | 0 | 0 | 101.96 | K | 5 | 0 | 0 | 673 | 4 | 181 | 3.8 | 10588.24 | 0.17 | 10 | 533 | https://doi.org/10.1039/C2CY20604H
4.399633 | Pd | 1.96 | 131 | CeO2 | 172.12 | 0 | 0 | 0 | 0 | 172.12 | 0 | 0 | 0 | 0 | 573 | 5 | 106.3 | 3 | 2000 | 0.3 | 3 | 473 | https://doi.org/10.1021/acscatal.0c03324
4.3 | Cu | 17.1 | 138 | Al2O3 | 101.96 | 0 | 0 | 0 | 0 | 101.96 | K | 5 | 0 | 0 | 673 | 4 | 181 | 3.8 | 10588.24 | 0.17 | 3 | 553 | https://doi.org/10.1039/C2CY20604H
4.3 | Cu | 57 | 138 | Al2O3 | 101.96 | 0 | 0 | 0 | 0 | 101.96 | Mg | 21.5 | 0 | 0 | 673 | 4 | 181 | 3.8 | 10588.24 | 0.17 | 3 | 553 | https://doi.org/10.1039/C2CY20604H
4.178571 | In2O3 | 100 | 144 | 0 | 0 | 0 | 0 | 0 | 0 | 0 | 0 | 0 | 0 | 0 | 573 | 3 | 112 | 3 | 9000 | 1 | 4 | 473 | https://doi.org/10.1016/j.cej.2021.129120
4.067478 | Pd | 10 | 131 | SiC | 40.11 | 0 | 0 | 0 | 0 | 40.11 | 0 | 0 | Zn | 5 | 773 | 3 | 29 | 9 | 7500 | 0.8 | 0.1 | 473 | https://doi.org/10.1016/j.jcou.2017.09.012
3.9 | Cu | 17.1 | 138 | Al2O3 | 101.96 | 0 | 0 | 0 | 0 | 101.96 | K | 5 | 0 | 0 | 673 | 4 | 181 | 3.8 | 10588.24 | 0.17 | 0.4 | 443 | https://doi.org/10.1039/C2CY20604H
3.857143 | In2O3 | 100 | 144 | 0 | 0 | 0 | 0 | 0 | 0 | 0 | 0 | 0 | 0 | 0 | 573 | 3 | 112 | 4 | 9000 | 1 | 4 | 473 | https://doi.org/10.1016/j.cej.2021.129120
3.7 | Cu | 17.1 | 138 | Al2O3 | 101.96 | 0 | 0 | 0 | 0 | 101.96 | K | 5 | 0 | 0 | 673 | 4 | 181 | 3.8 | 10588.24 | 0.17 | 0.4 | 503 | https://doi.org/10.1039/C2CY20604H
3.598967 | Cu | 0.5 | 138 | ZnO | 81.38 | 0 | 0 | 0 | 0 | 81.38 | 0 | 0 | 0 | 0 | 623 | 4 | 24.4 | 9 | 2000 | 0.5 | 7 | 473 | https://doi.org/10.1039/C4CY00848K
3.531455 | Pd | 7 | 131 | SiC | 40.11 | 0 | 0 | 0 | 0 | 40.11 | Cu | 2 | Zn | 5 | 773 | 3 | 29 | 9 | 7500 | 0.8 | 0.1 | 473 | https://doi.org/10.1016/j.jcou.2017.09.012
3.428571 | In2O3 | 100 | 144 | 0 | 0 | 0 | 0 | 0 | 0 | 0 | 0 | 0 | 0 | 0 | 573 | 3 | 112 | 2 | 9000 | 1 | 4 | 473 | https://doi.org/10.1016/j.cej.2021.129120
3.418426 | Cu | 13.79 | 138 | ZnO | 81.38 | 0 | 0 | 0 | 0 | 81.38 | 0 | 0 | 0 | 0 | 623 | 4 | 6.7 | 9 | 2000 | 0.5 | 7 | 433 | https://doi.org/10.1039/C4CY00848K
3.399635 | Cu | 4.74 | 138 | ZnO | 81.38 | 0 | 0 | 0 | 0 | 81.38 | 0 | 0 | 0 | 0 | 623 | 4 | 13.6 | 9 | 2000 | 0.5 | 7 | 453 | https://doi.org/10.1039/C4CY00848K
3.392 | Cu | 13.79 | 138 | ZnO | 81.38 | 0 | 0 | 0 | 0 | 81.38 | 0 | 0 | 0 | 0 | 623 | 4 | 6.7 | 9 | 4000 | 0.5 | 7 | 453 | https://doi.org/10.1039/C4CY00848K
3.358652 | In2O3 | 8.5 | 144 | ZrO2 | 123.22 | 0 | 0 | 0 | 0 | 123.22 | Ni | 4.87 | Sn | 7.14 | 623 | 3 | 98 | 3 | 6000 | 0.25 | 0.5 | 523 | https://doi.org/10.1021/acsomega.8b00211
3.3 | Cu | 18 | 138 | Al2O3 | 101.96 | 0 | 0 | 0 | 0 | 101.96 | 0 | 0 | 0 | 0 | 673 | 4 | 184 | 3.8 | 10588.24 | 0.17 | 0.4 | 473 | https://doi.org/10.1039/C2CY20604H
3.3 | Cu | 17.1 | 138 | Al2O3 | 101.96 | 0 | 0 | 0 | 0 | 101.96 | K | 5 | 0 | 0 | 673 | 4 | 184 | 3.8 | 10588.24 | 0.17 | 0.4 | 473 | https://doi.org/10.1039/C2CY20604H
3.1 | Cu | 17.1 | 138 | Al2O3 | 101.96 | 0 | 0 | 0 | 0 | 101.96 | K | 5 | 0 | 0 | 673 | 4 | 181 | 3.8 | 10588.24 | 0.17 | 0.4 | 553 | https://doi.org/10.1039/C2CY20604H
3.099555 | Pd | 10 | 131 | SiC | 40.11 | 0 | 0 | 0 | 0 | 40.11 | 0 | 0 | Zn | 5 | 773 | 3 | 29 | 9 | 7500 | 0.8 | 0.1 | 548 | https://doi.org/10.1016/j.jcou.2017.09.012
3.023737 | Cu | 16.5 | 138 | SiO2 | 60.08 | 0 | 0 | 0 | 0 | 60.08 | Pd | 0.8 | 0 | 0 | 673 | 5 | 142.9 | 3 | 4000 | 0.3 | 4 | 553 | https://doi.org/10.1016/j.apsusc.2021.148974
2.909965 | Cu | 2.76 | 138 | ZnO | 81.38 | 0 | 0 | 0 | 0 | 81.38 | 0 | 0 | 0 | 0 | 623 | 4 | 17.6 | 9 | 2000 | 0.5 | 7 | 453 | https://doi.org/10.1039/C4CY00848K
2.840752 | Cu | 7.54 | 138 | ZnO | 81.38 | 0 | 0 | 0 | 0 | 81.38 | 0 | 0 | 0 | 0 | 623 | 4 | 9.8 | 9 | 2000 | 0.5 | 7 | 433 | https://doi.org/10.1039/C4CY00848K
2.800818 | Pd | 6 | 131 | SiC | 40.11 | 0 | 0 | 0 | 0 | 40.11 | Cu | 3 | Zn | 5 | 773 | 3 | 23 | 9 | 7500 | 0.8 | 0.1 | 498 | https://doi.org/10.1016/j.jcou.2017.09.012
2.787456 | In2O3 | 0 | 144 | SiO2 | 60.08 | 0 | 0 | 0 | 0 | 60.08 | Ni | 8.3 | Al | 1 | 673 | 4 | 469 | 3 | 12000 | 0.1 | 0.1 | 503 | https://doi.org/10.1021/acscatal.7b00848
2.784 | Cu | 7.54 | 138 | ZnO | 81.38 | 0 | 0 | 0 | 0 | 81.38 | 0 | 0 | 0 | 0 | 623 | 4 | 9.8 | 9 | 4000 | 0.5 | 7 | 453 | https://doi.org/10.1039/C4CY00848K
2.778519 | In2O3 | 100 | 144 | 0 | 0 | 0 | 0 | 0 | 0 | 0 | 0 | 0 | 0 | 0 | 623 | 3 | 106 | 4 | 21000 | 0.2 | 5 | 473 | https://doi.org/10.1021/acscatal.0c05628
2.7 | Cu | 17.1 | 138 | Al2O3 | 101.96 | 0 | 0 | 0 | 0 | 101.96 | K | 5 | 0 | 0 | 673 | 4 | 181 | 3.8 | 10588.24 | 0.17 | 10 | 443 | https://doi.org/10.1039/C2CY20604H
2.592 | Pd | 5 | 131 | ZnO | 81.38 | 0 | 0 | 0 | 0 | 81.38 | 0 | 0 | 0 | 0 | 623 | 3 | 14 | 3 | 3600 | 0.5 | 2 | 448 | https://doi.org/10.1002/cctc.202000974
2.5 | Pd | 2.03 | 131 | CeO2 | 172.12 | 0 | 0 | 0 | 0 | 172.12 | 0 | 0 | 0 | 0 | 573 | 5 | 13.9 | 3 | 2000 | 0.3 | 3 | 513 | https://doi.org/10.1021/acscatal.0c03324
2.419455 | Cu | 16.5 | 138 | SiO2 | 60.08 | 0 | 0 | 0 | 0 | 60.08 | Pd | 0.8 | 0 | 0 | 673 | 5 | 142.9 | 3 | 4000 | 0.3 | 4 | 593 | https://doi.org/10.1016/j.apsusc.2021.148974
2.195218 | Pd | 3 | 131 | SiC | 40.11 | 0 | 0 | 0 | 0 | 40.11 | Cu | 4 | Zn | 5 | 773 | 3 | 21 | 9 | 7500 | 0.8 | 0.1 | 523 | https://doi.org/10.1016/j.jcou.2017.09.012
2.087584 | Cu | 4.74 | 138 | ZnO | 81.38 | 0 | 0 | 0 | 0 | 81.38 | 0 | 0 | 0 | 0 | 623 | 4 | 13.6 | 9 | 2000 | 0.5 | 7 | 433 | https://doi.org/10.1039/C4CY00848K
2.085455 | Cu | 16.5 | 138 | SiO2 | 60.08 | 0 | 0 | 0 | 0 | 60.08 | Pd | 0.8 | 0 | 0 | 673 | 5 | 142.9 | 3 | 4000 | 0.3 | 4 | 613 | https://doi.org/10.1016/j.apsusc.2021.148974
2.027407 | Pd | 3 | 131 | SiC | 40.11 | 0 | 0 | 0 | 0 | 40.11 | Cu | 4 | Zn | 5 | 773 | 3 | 21 | 9 | 7500 | 0.8 | 0.1 | 548 | https://doi.org/10.1016/j.jcou.2017.09.012
2.016 | Cu | 4.74 | 138 | ZnO | 81.38 | 0 | 0 | 0 | 0 | 81.38 | 0 | 0 | 0 | 0 | 623 | 4 | 13.6 | 9 | 4000 | 0.5 | 7 | 453 | https://doi.org/10.1039/C4CY00848K
1.943732 | Cu | 16.5 | 138 | SiO2 | 60.08 | 0 | 0 | 0 | 0 | 60.08 | Pd | 0.8 | 0 | 0 | 673 | 5 | 142.9 | 3 | 4000 | 0.3 | 4 | 533 | https://doi.org/10.1016/j.apsusc.2021.148974
1.930624 | Cu | 0.5 | 138 | ZnO | 81.38 | 0 | 0 | 0 | 0 | 81.38 | 0 | 0 | 0 | 0 | 623 | 4 | 24.4 | 9 | 2000 | 0.5 | 7 | 453 | https://doi.org/10.1039/C4CY00848K
1.899249 | Cu | 2.76 | 138 | ZnO | 81.38 | 0 | 0 | 0 | 0 | 81.38 | 0 | 0 | 0 | 0 | 623 | 4 | 17.6 | 9 | 2000 | 0.5 | 7 | 433 | https://doi.org/10.1039/C4CY00848K
1.8 | Cu | 18 | 138 | Al2O3 | 101.96 | 0 | 0 | 0 | 0 | 101.96 | 0 | 0 | 0 | 0 | 673 | 4 | 184 | 3.8 | 10588.24 | 0.17 | 0.4 | 443 | https://doi.org/10.1039/C2CY20604H
1.8 | Cu | 17.1 | 138 | Al2O3 | 101.96 | 0 | 0 | 0 | 0 | 101.96 | K | 5 | 0 | 0 | 673 | 4 | 184 | 3.8 | 10588.24 | 0.17 | 0.4 | 443 | https://doi.org/10.1039/C2CY20604H
1.734142 | Pd | 4 | 131 | TiO2 | 79.86 | SiO2 | 60.08 | 0 | 0 | 139.94 | 0 | 0 | 0 | 0 | 673 | 4 | 329 | 3 | 5400 | 0.1 | 0.1 | 513 | https://doi.org/10.1016/j.mcat.2021.111732
1.728 | Cu | 2.76 | 138 | ZnO | 81.38 | 0 | 0 | 0 | 0 | 81.38 | 0 | 0 | 0 | 0 | 623 | 4 | 17.6 | 9 | 4000 | 0.5 | 7 | 453 | https://doi.org/10.1039/C4CY00848K
1.67443 | In2O3 | 100 | 144 | 0 | 0 | 0 | 0 | 0 | 0 | 0 | 0 | 0 | 0 | 0 | 623 | 3 | 37 | 3 | 6000 | 0.2 | 0.1 | 543 | https://doi.org/10.1016/j.cej.2021.131767
1.666152 | Pd | 3 | 131 | SiC | 40.11 | 0 | 0 | 0 | 0 | 40.11 | Cu | 4 | Zn | 5 | 773 | 3 | 21 | 9 | 7500 | 0.8 | 0.1 | 498 | https://doi.org/10.1016/j.jcou.2017.09.012
1.646368 | Pd | 6 | 131 | SiC | 40.11 | 0 | 0 | 0 | 0 | 40.11 | Cu | 3 | Zn | 5 | 773 | 3 | 23 | 9 | 7500 | 0.8 | 0.1 | 473 | https://doi.org/10.1016/j.jcou.2017.09.012
1.560246 | In2O3 | 100 | 144 | 0 | 0 | 0 | 0 | 0 | 0 | 0 | 0 | 0 | 0 | 0 | 623 | 3 | 37 | 3 | 6000 | 0.2 | 0.1 | 563 | https://doi.org/10.1016/j.cej.2021.131767
1.497695 | Pd | 4 | 131 | SBA-15 | 60 | 0 | 0 | 0 | 0 | 60 | 0 | 0 | 0 | 0 | 673 | 4 | 417 | 3 | 5400 | 0.1 | 0.1 | 633 | https://doi.org/10.1016/j.mcat.2021.111732
1.347793 | Cu | 16.5 | 138 | SiO2 | 60.08 | 0 | 0 | 0 | 0 | 60.08 | Pd | 0.8 | 0 | 0 | 673 | 5 | 142.9 | 3 | 4000 | 0.3 | 4 | 513 | https://doi.org/10.1016/j.apsusc.2021.148974
1.056 | Cu | 0.5 | 138 | ZnO | 81.38 | 0 | 0 | 0 | 0 | 81.38 | 0 | 0 | 0 | 0 | 623 | 4 | 24.4 | 9 | 4000 | 0.5 | 7 | 453 | https://doi.org/10.1039/C4CY00848K
1.03308 | Cu | 0.5 | 138 | ZnO | 81.38 | 0 | 0 | 0 | 0 | 81.38 | 0 | 0 | 0 | 0 | 623 | 4 | 24.4 | 9 | 2000 | 0.5 | 7 | 433 | https://doi.org/10.1039/C4CY00848K
1.003156 | Pd | 3 | 131 | SiC | 40.11 | 0 | 0 | 0 | 0 | 40.11 | Cu | 4 | Zn | 5 | 773 | 3 | 21 | 9 | 7500 | 0.8 | 0.1 | 473 | https://doi.org/10.1016/j.jcou.2017.09.012
1 | Cu | 17.1 | 138 | Al2O3 | 101.96 | 0 | 0 | 0 | 0 | 101.96 | Ba | 5 | 0 | 0 | 673 | 4 | 166 | 3.8 | 10588.24 | 0.17 | 0.4 | 443 | https://doi.org/10.1039/C2CY20604H
0.908713 | Cu | 6 | 138 | SiC | 40.11 | 0 | 0 | 0 | 0 | 40.11 | Zn | 5 | 0 | 0 | 773 | 3 | 17 | 9 | 7500 | 0.8 | 0.1 | 523 | https://doi.org/10.1016/j.jcou.2017.09.012
0.888808 | Cu | 6 | 138 | SiC | 40.11 | 0 | 0 | 0 | 0 | 40.11 | Zn | 5 | 0 | 0 | 773 | 3 | 17 | 9 | 7500 | 0.8 | 0.1 | 498 | https://doi.org/10.1016/j.jcou.2017.09.012
0.8615563 | In2O3 | 100 | 144 | 0 | 0 | 0 | 0 | 0 | 0 | 0 | 0 | 0 | 0 | 0 | 573 | 3 | 113 | 4 | 26000 | 0.3 | 5 | 473 | https://doi.org/10.1002/anie.201600943
0.7676436 | Cu | 6 | 138 | SiC | 40.11 | 0 | 0 | 0 | 0 | 40.11 | Zn | 5 | 0 | 0 | 773 | 3 | 17 | 9 | 7500 | 0.8 | 0.1 | 548 | https://doi.org/10.1016/j.jcou.2017.09.012
0.7618959 | Cu | 6 | 138 | SiC | 40.11 | 0 | 0 | 0 | 0 | 40.11 | Zn | 5 | 0 | 0 | 773 | 3 | 17 | 9 | 7500 | 0.8 | 0.1 | 473 | https://doi.org/10.1016/j.jcou.2017.09.012
0.7474327 | Pd | 4 | 131 | TiO2 | 79.86 | SiO2 | 60.08 | 0 | 0 | 139.94 | 0 | 0 | 0 | 0 | 673 | 4 | 310 | 3 | 5400 | 0.1 | 0.1 | 513 | https://doi.org/10.1016/j.mcat.2021.111732
0.7372739 | In2O3 | 100 | 144 | 0 | 0 | 0 | 0 | 0 | 0 | 0 | 0 | 0 | 0 | 0 | 623 | 3 | 37 | 3 | 6000 | 0.2 | 0.1 | 523 | https://doi.org/10.1016/j.cej.2021.131767
594 | ZnO-ZrO2 | 97 | 140 | 0 | 0 | 0 | 0 | 0 | 0 | 0 | Ga | 3 | 0 | 0 | 773 | 3 | 48 | 3 | 24000 |  | 5 | 593 | https://doi.org/10.1016/j.jcat.2021.09.030
630 | ZnO-ZrO2 | 94 | 140 | 0 | 0 | 0 | 0 | 0 | 0 | 0 | Ga | 6 | 0 | 0 | 773 | 3 | 48 | 3 | 24000 |  | 5 | 593 | https://doi.org/10.1016/j.jcat.2021.09.030
610 | ZnO-ZrO2 | 91 | 140 | 0 | 0 | 0 | 0 | 0 | 0 | 0 | Ga | 9 | 0 | 0 | 773 | 3 | 48 | 3 | 24000 |  | 5 | 593 | https://doi.org/10.1016/j.jcat.2021.09.030
573 | ZnO-ZrO2 | 88 | 140 | 0 | 0 | 0 | 0 | 0 | 0 | 0 | Ga | 12 | 0 | 0 | 773 | 3 | 48 | 3 | 24000 |  | 5 | 593 | https://doi.org/10.1016/j.jcat.2021.09.030
522 | ZnO-ZrO2 | 96 | 140 | 0 | 0 | 0 | 0 | 0 | 0 | 0 | La | 4 | 0 | 0 | 773 | 3 | 48 | 3 | 24000 |  | 5 | 593 | https://doi.org/10.1016/j.jcat.2021.09.030
502 | ZnO-ZrO2 | 96 | 140 | 0 | 0 | 0 | 0 | 0 | 0 | 0 | Ce | 4 | 0 | 0 | 773 | 3 | 48 | 3 | 24000 |  | 5 | 593 | https://doi.org/10.1016/j.jcat.2021.09.030
524 | ZnO-ZrO2 | 98 | 140 | 0 | 0 | 0 | 0 | 0 | 0 | 0 | Mg | 2 | 0 | 0 | 773 | 3 | 48 | 3 | 24000 |  | 5 | 593 | https://doi.org/10.1016/j.jcat.2021.09.030
496 | ZnO-ZrO2 | 96 | 140 | 0 | 0 | 0 | 0 | 0 | 0 | 0 | In | 4 | 0 | 0 | 773 | 3 | 48 | 3 | 24000 |  | 5 | 593 | https://doi.org/10.1016/j.jcat.2021.09.030
505 | ZnO-ZrO2 | 98 | 140 | 0 | 0 | 0 | 0 | 0 | 0 | 0 | Mn | 2 | 0 | 0 | 773 | 3 | 48 | 3 | 24000 |  | 5 | 593 | https://doi.org/10.1016/j.jcat.2021.09.030
556 | ZnO-ZrO2 | 100 | 140 | 0 | 0 | 0 | 0 | 0 | 0 | 0 | 0 | 0 | 0 | 0 | 773 | 3 | 48 | 3 | 24000 |  | 5 | 593 | https://doi.org/10.1016/j.jcat.2021.09.030
146.25 | ZnO-ZrO2 | 100 | 140 | 0 | 0 | 0 | 0 | 0 | 0 | 0 | 0 | 0 | 0 | 0 | 773 | 3 | 48 | 3 | 30000 |  | 5 | 533 | https://doi.org/10.1021/acsaem.1c01502
310.29 | ZnO-ZrO2 | 100 | 140 | 0 | 0 | 0 | 0 | 0 | 0 | 0 | 0 | 0 | 0 | 0 | 773 | 3 | 48 | 3 | 30000 |  | 5 | 573 | https://doi.org/10.1021/acsaem.1c01502
583.69 | ZnO-ZrO2 | 100 | 140 | 0 | 0 | 0 | 0 | 0 | 0 | 0 | 0 | 0 | 0 | 0 | 773 | 3 | 48 | 3 | 30000 |  | 5 | 613 | https://doi.org/10.1021/acsaem.1c01502
314.79 | ZnO-ZrO2 | 99.9 | 140 | 0 | 0 | 0 | 0 | 0 | 0 | 0 | Pd | 0.1 | 0 | 0 | 773 | 3 | 47.7 | 3 | 30000 |  | 5 | 533 | https://doi.org/10.1021/acsaem.1c01502
558.98 | ZnO-ZrO2 | 99.9 | 140 | 0 | 0 | 0 | 0 | 0 | 0 | 0 | Pd | 0.1 | 0 | 0 | 773 | 3 | 47.7 | 3 | 30000 |  | 5 | 573 | https://doi.org/10.1021/acsaem.1c01502
851.12 | ZnO-ZrO2 | 99.9 | 140 | 0 | 0 | 0 | 0 | 0 | 0 | 0 | Pd | 0.1 | 0 | 0 | 773 | 3 | 47.7 | 3 | 30000 |  | 5 | 613 | https://doi.org/10.1021/acsaem.1c01502
151 | ZnO-ZrO2 | 99.9 | 140 | 0 | 0 | 0 | 0 | 0 | 0 | 0 | Pd | 0.1 | 0 | 0 | 773 | 3 | 41 | 3 | 30000 |  | 5 | 533 | https://doi.org/10.1021/acsaem.1c01502
327.53 | ZnO-ZrO2 | 99.9 | 140 | 0 | 0 | 0 | 0 | 0 | 0 | 0 | Pd | 0.1 | 0 | 0 | 773 | 3 | 41 | 3 | 30000 |  | 5 | 573 | https://doi.org/10.1021/acsaem.1c01502
614.41 | ZnO-ZrO2 | 99.9 | 140 | 0 | 0 | 0 | 0 | 0 | 0 | 0 | Pd | 0.1 | 0 | 0 | 773 | 3 | 41 | 3 | 30000 |  | 5 | 613 | https://doi.org/10.1021/acsaem.1c01502
409.6 | ZnO-ZrO2 | 100 | 140 | 0 | 0 | 0 | 0 | 0 | 0 | 0 | 0 | 0 | 0 | 0 | 773 | 3 | 95.6 | 3 | 24000 |  | 2 | 593 | https://doi.org/10.1016/j.jcat.2021.02.024
412.8 | ZnO-ZrO2 | 100 | 140 | 0 | 0 | 0 | 0 | 0 | 0 | 0 | 0 | 0 | 0 | 0 | 773 | 3 | 95.7 | 3 | 24000 |  | 2 | 593 | https://doi.org/10.1016/j.jcat.2021.02.024
113.4061 | ZnO-ZrO2 | 100 | 140 | 0 | 0 | 0 | 0 | 0 | 0 | 0 | 0 | 0 | 0 | 0 | 773 | 3 | 95.7 | 3 | 24000 |  | 2 | 533 | https://doi.org/10.1016/j.jcat.2021.02.024
343.367 | ZnO-ZrO2 | 100 | 140 | 0 | 0 | 0 | 0 | 0 | 0 | 0 | 0 | 0 | 0 | 0 | 773 | 3 | 95.7 | 3 | 24000 |  | 2 | 563 | https://doi.org/10.1016/j.jcat.2021.02.024
716.4112 | ZnO-ZrO2 | 100 | 140 | 0 | 0 | 0 | 0 | 0 | 0 | 0 | 0 | 0 | 0 | 0 | 773 | 3 | 95.7 | 3 | 24000 |  | 2 | 593 | https://doi.org/10.1016/j.jcat.2021.02.024
387.2 | ZnO-ZrO2 | 100 | 140 | 0 | 0 | 0 | 0 | 0 | 0 | 0 | 0 | 0 | 0 | 0 | 773 | 3 | 76.4 | 3 | 24000 |  | 2 | 593 | https://doi.org/10.1016/j.jcat.2021.02.024
265.6 | ZnO-ZrO2 | 100 | 140 | 0 | 0 | 0 | 0 | 0 | 0 | 0 | 0 | 0 | 0 | 0 | 773 | 3 | 80.5 | 3 | 24000 |  | 2 | 593 | https://doi.org/10.1016/j.jcat.2021.02.024
272 | ZnO-ZrO2 | 100 | 140 | 0 | 0 | 0 | 0 | 0 | 0 | 0 | 0 | 0 | 0 | 0 | 773 | 3 | 48.2 | 3 | 24000 |  | 2 | 593 | https://doi.org/10.1016/j.jcat.2021.02.024
65.205 | ZnO-ZrO2 | 100 | 140 | 0 | 0 | 0 | 0 | 0 | 0 | 0 | 0 | 0 | 0 | 0 | 773 | 3 | 53 | 3 | 10800 |  | 4.5 | 563 | https://doi.org/10.1016/j.jcat.2020.11.039
12.31189 | ZnO-ZrO2 | 99.8 | 140 | 0 | 0 | 0 | 0 | 0 | 0 | 0 | Cu | 0.2 | 0 | 0 | 773 | 3 | 90 | 3 | 10800 |  | 4.5 | 533 | https://doi.org/10.1016/j.jcat.2020.11.039
66.15389 | ZnO-ZrO2 | 99.8 | 140 | 0 | 0 | 0 | 0 | 0 | 0 | 0 | Cu | 0.2 | 0 | 0 | 773 | 3 | 90 | 3 | 10800 |  | 4.5 | 563 | https://doi.org/10.1016/j.jcat.2020.11.039
189.0926 | ZnO-ZrO2 | 99.8 | 140 | 0 | 0 | 0 | 0 | 0 | 0 | 0 | Cu | 0.2 | 0 | 0 | 773 | 3 | 90 | 3 | 10800 |  | 4.5 | 593 | https://doi.org/10.1016/j.jcat.2020.11.039
57.34119 | ZnO-ZrO2 | 99.5 | 140 | 0 | 0 | 0 | 0 | 0 | 0 | 0 | Cu | 0.5 | 0 | 0 | 773 | 3 | 94 | 3 | 10800 |  | 4.5 | 533 | https://doi.org/10.1016/j.jcat.2020.11.039
184.755 | ZnO-ZrO2 | 99.5 | 140 | 0 | 0 | 0 | 0 | 0 | 0 | 0 | Cu | 0.5 | 0 | 0 | 773 | 3 | 94 | 3 | 10800 |  | 4.5 | 563 | https://doi.org/10.1016/j.jcat.2020.11.039
312.5473 | ZnO-ZrO2 | 99.5 | 140 | 0 | 0 | 0 | 0 | 0 | 0 | 0 | Cu | 0.5 | 0 | 0 | 773 | 3 | 94 | 3 | 10800 |  | 4.5 | 593 | https://doi.org/10.1016/j.jcat.2020.11.039
104.5403 | ZnO-ZrO2 | 99 | 140 | 0 | 0 | 0 | 0 | 0 | 0 | 0 | Cu | 1 | 0 | 0 | 773 | 3 | 96 | 3 | 10800 |  | 4.5 | 533 | https://doi.org/10.1016/j.jcat.2020.11.039
275.7947 | ZnO-ZrO2 | 99 | 140 | 0 | 0 | 0 | 0 | 0 | 0 | 0 | Cu | 1 | 0 | 0 | 773 | 3 | 96 | 3 | 10800 |  | 4.5 | 563 | https://doi.org/10.1016/j.jcat.2020.11.039
314.3544 | ZnO-ZrO2 | 99 | 140 | 0 | 0 | 0 | 0 | 0 | 0 | 0 | Cu | 1 | 0 | 0 | 773 | 3 | 96 | 3 | 10800 |  | 4.5 | 593 | https://doi.org/10.1016/j.jcat.2020.11.039
102.1188 | ZnO-ZrO2 | 98 | 140 | 0 | 0 | 0 | 0 | 0 | 0 | 0 | Cu | 2 | 0 | 0 | 773 | 3 | 117 | 3 | 10800 |  | 4.5 | 533 | https://doi.org/10.1016/j.jcat.2020.11.039
288.4109 | ZnO-ZrO2 | 98 | 140 | 0 | 0 | 0 | 0 | 0 | 0 | 0 | Cu | 2 | 0 | 0 | 773 | 3 | 117 | 3 | 10800 |  | 4.5 | 563 | https://doi.org/10.1016/j.jcat.2020.11.039
264.1733 | ZnO-ZrO2 | 98 | 140 | 0 | 0 | 0 | 0 | 0 | 0 | 0 | Cu | 2 | 0 | 0 | 773 | 3 | 117 | 3 | 10800 |  | 4.5 | 593 | https://doi.org/10.1016/j.jcat.2020.11.039
117.9662 | ZnO-ZrO2 | 99.98 | 140 | 0 | 0 | 0 | 0 | 0 | 0 | 0 | Cu | 0.02 | 0 | 0 | 773 | 3 | 100 | 3 | 10800 |  | 4.5 | 563 | https://doi.org/10.1016/j.jcat.2020.11.039
264.8579 | ZnO-ZrO2 | 99.98 | 140 | 0 | 0 | 0 | 0 | 0 | 0 | 0 | Pd | 0.02 | 0 | 0 | 773 | 3 | 100 | 3 | 10800 |  | 4.5 | 563 | https://doi.org/10.1016/j.jcat.2020.11.039
294.6874 | ZnO-ZrO2 | 99.98 | 140 | 0 | 0 | 0 | 0 | 0 | 0 | 0 | Pt | 0.02 | 0 | 0 | 773 | 3 | 100 | 3 | 10800 |  | 4.5 | 563 | https://doi.org/10.1016/j.jcat.2020.11.039
204 | ZnO-ZrO2 | 100 | 140 | 0 | 0 | 0 | 0 | 0 | 0 | 0 | 0 | 0 | 0 | 0 | 773 | 5 | 48.1 | 3 | 9200 |  | 3 | 593 | https://doi.org/10.1016/j.jiec.2020.04.024
304.5266 | ZnO-ZrO2 | 97 | 140 | 0 | 0 | 0 | 0 | 0 | 0 | 0 | Al | 3 | 0 | 0 | 773 | 5 | 48.1 | 3 | 9200 |  | 3 | 593 | https://doi.org/10.1016/j.jiec.2020.04.024
257.3503 | ZnO-ZrO2 | 97 | 140 | 0 | 0 | 0 | 0 | 0 | 0 | 0 | Cr | 3 | 0 | 0 | 773 | 5 | 48.1 | 3 | 9200 |  | 3 | 593 | https://doi.org/10.1016/j.jiec.2020.04.024
273.24 | ZnO-ZrO2 | 97 | 140 | 0 | 0 | 0 | 0 | 0 | 0 | 0 | Fe | 3 | 0 | 0 | 773 | 5 | 48.1 | 3 | 9200 |  | 3 | 593 | https://doi.org/10.1016/j.jiec.2020.04.024
345.4436 | ZnO-ZrO2 | 97 | 140 | 0 | 0 | 0 | 0 | 0 | 0 | 0 | Mg | 3 | 0 | 0 | 773 | 5 | 48.1 | 3 | 9200 |  | 3 | 593 | https://doi.org/10.1016/j.jiec.2020.04.024
30.68462 | ZnO-ZrO2 | 100 | 140 | 0 | 0 | 0 | 0 | 0 | 0 | 0 | 0 | 0 | 0 | 0 | 773 | 3 | 44.3 | 4 | 24000 |  | 5 | 473 | DOI: 10.1126/sciadv.1701290
94.56829 | ZnO-ZrO2 | 100 | 140 | 0 | 0 | 0 | 0 | 0 | 0 | 0 | 0 | 0 | 0 | 0 | 773 | 3 | 44.3 | 4 | 24000 |  | 5 | 513 | DOI: 10.1126/sciadv.1701290
357.5889 | ZnO-ZrO2 | 100 | 140 | 0 | 0 | 0 | 0 | 0 | 0 | 0 | 0 | 0 | 0 | 0 | 773 | 3 | 44.3 | 4 | 24000 |  | 5 | 553 | DOI: 10.1126/sciadv.1701290
610.5468 | ZnO-ZrO2 | 100 | 140 | 0 | 0 | 0 | 0 | 0 | 0 | 0 | 0 | 0 | 0 | 0 | 773 | 3 | 44.3 | 4 | 24000 |  | 5 | 588 | DOI: 10.1126/sciadv.1701290
762.7252 | ZnO-ZrO2 | 100 | 140 | 0 | 0 | 0 | 0 | 0 | 0 | 0 | 0 | 0 | 0 | 0 | 773 | 3 | 44.3 | 4 | 24000 |  | 5 | 613 | DOI: 10.1126/sciadv.1701290
444.7264 | ZnO-ZrO2 | 100 | 140 | 0 | 0 | 0 | 0 | 0 | 0 | 0 | 0 | 0 | 0 | 0 | 773 | 3 | 44.3 | 4 | 24000 |  | 5 | 653 | DOI: 10.1126/sciadv.1701290
20.20882 | ZnO-ZrO2 | 100 | 140 | 0 | 0 | 0 | 0 | 0 | 0 | 0 | 0 | 0 | 0 | 0 | 773 | 3 | 44.3 | 3 | 24000 |  | 5 | 473 | DOI: 10.1126/sciadv.1701290
71.20198 | ZnO-ZrO2 | 100 | 140 | 0 | 0 | 0 | 0 | 0 | 0 | 0 | 0 | 0 | 0 | 0 | 773 | 3 | 44.3 | 3 | 24000 |  | 5 | 513 | DOI: 10.1126/sciadv.1701290
215.9509 | ZnO-ZrO2 | 100 | 140 | 0 | 0 | 0 | 0 | 0 | 0 | 0 | 0 | 0 | 0 | 0 | 773 | 3 | 44.3 | 3 | 24000 |  | 5 | 553 | DOI: 10.1126/sciadv.1701290
639.938 | ZnO-ZrO2 | 100 | 140 | 0 | 0 | 0 | 0 | 0 | 0 | 0 | 0 | 0 | 0 | 0 | 773 | 3 | 44.3 | 3 | 24000 |  | 5 | 588 | DOI: 10.1126/sciadv.1701290
793.2708 | ZnO-ZrO2 | 100 | 140 | 0 | 0 | 0 | 0 | 0 | 0 | 0 | 0 | 0 | 0 | 0 | 773 | 3 | 44.3 | 3 | 24000 |  | 5 | 613 | DOI: 10.1126/sciadv.1701290
353.1897 | ZnO-ZrO2 | 100 | 140 | 0 | 0 | 0 | 0 | 0 | 0 | 0 | 0 | 0 | 0 | 0 | 773 | 3 | 44.3 | 3 | 24000 |  | 5 | 653 | DOI: 10.1126/sciadv.1701290
412.4 | In2O3 | 100 | 144 | 0 | 0 | 0 | 0 | 0 | 0 | 0 | 0 | 0 | 0 | 0 | 673 | 3 | 129 | 4 | 24000 | 0.1 | 5 | 593 | This study
205 | In2O3 | 100 | 144 | 0 | 0 | 0 | 0 | 0 | 0 | 0 | 0 | 0 | 0 | 0 | 673 | 3 | 129 | 4 | 48000 | 0.1 | 5 | 553 | This study
346.6 | In2O3 | 100 | 144 | 0 | 0 | 0 | 0 | 0 | 0 | 0 | 0 | 0 | 0 | 0 | 673 | 3 | 129 | 4 | 48000 | 0.1 | 5 | 573 | This study
591.4 | In2O3 | 100 | 144 | 0 | 0 | 0 | 0 | 0 | 0 | 0 | 0 | 0 | 0 | 0 | 673 | 3 | 129 | 4 | 48000 | 0.1 | 5 | 593 | This study
131 | In2O3 | 100 | 144 | 0 | 0 | 0 | 0 | 0 | 0 | 0 | 0 | 0 | 0 | 0 | 673 | 3 | 129 | 3 | 12000 | 0.1 | 3 | 573 | This study
191 | In2O3 | 100 | 144 | 0 | 0 | 0 | 0 | 0 | 0 | 0 | 0 | 0 | 0 | 0 | 673 | 3 | 129 | 3 | 24000 | 0.1 | 3 | 573 | This study
932.8 | In2O3 | 99.25 | 144 | 0 | 0 | 0 | 0 | 0 | 0 | 0 | Pd | 0.75 | 0 | 0 | 673 | 3 | 133 | 4 | 48000 | 0.1 | 5 | 553 | This study
1228.2 | In2O3 | 99.25 | 144 | 0 | 0 | 0 | 0 | 0 | 0 | 0 | Pd | 0.75 | 0 | 0 | 673 | 3 | 133 | 4 | 48000 | 0.1 | 5 | 593 | This study
835.8 | In2O3 | 99.25 | 144 | 0 | 0 | 0 | 0 | 0 | 0 | 0 | Pd | 0.75 | 0 | 0 | 673 | 3 | 133 | 4 | 36000 | 0.1 | 4 | 573 | This study
1010.2 | In2O3 | 99.25 | 144 | 0 | 0 | 0 | 0 | 0 | 0 | 0 | Pd | 0.75 | 0 | 0 | 673 | 3 | 133 | 4 | 48000 | 0.1 | 4 | 573 | This study
1010.2 | In2O3 | 99.25 | 144 | 0 | 0 | 0 | 0 | 0 | 0 | 0 | Pd | 0.75 | 0 | 0 | 673 | 3 | 133 | 4 | 48000 | 0.1 | 4 | 593 | This study
481 | In2O3 | 99.25 | 144 | 0 | 0 | 0 | 0 | 0 | 0 | 0 | Pd | 0.75 | 0 | 0 | 673 | 3 | 133 | 3 | 30000 | 0.1 | 3 | 573 | This study
66.2 | ZnO-ZrO2 | 100 | 140 | 0 | 0 | 0 | 0 | 0 | 0 | 0 | 0 | 0 | 0 | 0 | 773 | 4 | 42 | 4 | 36000 | 0.1 | 5 | 553 | This study
155.6 | ZnO-ZrO2 | 100 | 140 | 0 | 0 | 0 | 0 | 0 | 0 | 0 | 0 | 0 | 0 | 0 | 773 | 4 | 42 | 4 | 36000 | 0.1 | 5 | 573 | This study
69.2 | ZnO-ZrO2 | 100 | 140 | 0 | 0 | 0 | 0 | 0 | 0 | 0 | 0 | 0 | 0 | 0 | 773 | 4 | 42 | 4 | 48000 | 0.1 | 5 | 553 | This study
169.2 | ZnO-ZrO2 | 100 | 140 | 0 | 0 | 0 | 0 | 0 | 0 | 0 | 0 | 0 | 0 | 0 | 773 | 4 | 42 | 4 | 48000 | 0.1 | 5 | 573 | This study
77 | ZnO-ZrO2 | 100 | 140 | 0 | 0 | 0 | 0 | 0 | 0 | 0 | 0 | 0 | 0 | 0 | 773 | 4 | 42 | 3 | 15000 |  | 3 | 573 | This study
654.4 | ZnO-ZrO2 | 100 | 140 | 0 | 0 | 0 | 0 | 0 | 0 | 0 | 0 | 0 | 0 | 0 | 773 | 4 | 42 | 4 | 48000 | 0.1 | 5 | 613 | This study
311 | ZnO-ZrO2 | 100 | 140 | 0 | 0 | 0 | 0 | 0 | 0 | 0 | 0 | 0 | 0 | 0 | 773 | 4 | 42 | 4 | 30000 | 0.1 | 5 | 593 | This study
1222.6 | Cu | 64.5 | 138 | ZnO | 81.38 | Al2O3 | 101.96 | 0 | 0 | 0 | 0 | 0 | 0 | 0 | 623 | 3 | 81 | 4 | 36000 | 0.1 | 5 | 513 | This study
1158.6 | Cu | 64.5 | 138 | ZnO | 81.38 | Al2O3 | 101.96 | 0 | 0 | 0 | 0 | 0 | 0 | 0 | 623 | 3 | 81 | 4 | 48000 | 0.1 | 5 | 513 | This study
411.8 | Cu | 64.5 | 138 | ZnO | 81.38 | Al2O3 | 101.96 | 0 | 0 | 0 | 0 | 0 | 0 | 0 | 623 | 3 | 81 | 4 | 24000 | 0.1 | 4 | 473 | This study
700.6 | Cu | 64.5 | 138 | ZnO | 81.38 | Al2O3 | 101.96 | 0 | 0 | 0 | 0 | 0 | 0 | 0 | 623 | 3 | 81 | 4 | 24000 | 0.1 | 4 | 493 | This study
906.2 | Cu | 64.5 | 138 | ZnO | 81.38 | Al2O3 | 101.96 | 0 | 0 | 0 | 0 | 0 | 0 | 0 | 623 | 3 | 81 | 4 | 42000 | 0.1 | 4 | 493 | This study
1177.4 | Cu | 64.5 | 138 | ZnO | 81.38 | Al2O3 | 101.96 | 0 | 0 | 0 | 0 | 0 | 0 | 0 | 623 | 3 | 81 | 4 | 42000 | 0.1 | 4 | 513 | This study
803.2 | Cu | 67 | 138 | ZnO | 81.38 | Al2O3 | 101.96 | 0 | 0 | 0 | 0 | 0 | 0 | 0 | 623 | 3 | 96 | 4 | 36000 | 0.1 | 5 | 493 | This study
1085 | Cu | 67 | 138 | ZnO | 81.38 | Al2O3 | 101.96 | 0 | 0 | 0 | 0 | 0 | 0 | 0 | 623 | 3 | 96 | 4 | 36000 | 0.1 | 5 | 513 | This study
1370.4 | Cu | 67 | 138 | ZnO | 81.38 | Al2O3 | 101.96 | 0 | 0 | 0 | 0 | 0 | 0 | 0 | 623 | 3 | 96 | 4 | 48000 | 0.1 | 5 | 513 | This study
382.4 | Cu | 67 | 138 | ZnO | 81.38 | Al2O3 | 101.96 | 0 | 0 | 0 | 0 | 0 | 0 | 0 | 623 | 3 | 96 | 4 | 24000 | 0.1 | 4 | 473 | This study
887.2 | Cu | 67 | 138 | ZnO | 81.38 | Al2O3 | 101.96 | 0 | 0 | 0 | 0 | 0 | 0 | 0 | 623 | 3 | 96 | 4 | 42000 | 0.1 | 4 | 493 | This study
1119 | Cu | 67 | 138 | ZnO | 81.38 | Al2O3 | 101.96 | 0 | 0 | 0 | 0 | 0 | 0 | 0 | 623 | 3 | 96 | 4 | 42000 | 0.1 | 4 | 513 | This study
440 | Cu | 67 | 138 | ZnO | 81.38 | Al2O3 | 101.96 | 0 | 0 | 0 | 0 | 0 | 0 | 0 | 623 | 3 | 96 | 3 | 24000 | 0.1 | 3 | 513 | This study
31 | ZnO-ZrO2 | 100 | 140 | 0 | 0 | 0 | 0 | 0 | 0 | 0 | 0 | 0 | 0 | 0 | 773 | 4 | 42 | 3 | 19200 |  | 3 | 543 | This study

## DOI_Vlookup (hidden)
STY | DOI
1.8 | https://doi.org/10.1039/C2CY20604H
3.3 | https://doi.org/10.1039/C2CY20604H
7 | https://doi.org/10.1039/C2CY20604H
7.4 | https://doi.org/10.1039/C2CY20604H
9 | https://doi.org/10.1039/C2CY20604H
13.2 | https://doi.org/10.1039/C2CY20604H
14.9 | https://doi.org/10.1039/C2CY20604H
22.6 | https://doi.org/10.1039/C2CY20604H
20.5 | https://doi.org/10.1039/C2CY20604H
23.1 | https://doi.org/10.1039/C2CY20604H
19.5 | https://doi.org/10.1039/C2CY20604H
33.7 | https://doi.org/10.1039/C2CY20604H
43.5 | https://doi.org/10.1039/C2CY20604H
22.2 | https://doi.org/10.1039/C2CY20604H
20.1 | https://doi.org/10.1039/C2CY20604H
75 | https://doi.org/10.1039/C2CY20604H
103.4 | https://doi.org/10.1039/C2CY20604H
53.4 | https://doi.org/10.1039/C2CY20604H
35.2 | https://doi.org/10.1039/C2CY20604H
39.9 | https://doi.org/10.1039/C2CY20604H
1 | https://doi.org/10.1039/C2CY20604H
11.8 | https://doi.org/10.1039/C2CY20604H
9.4 | https://doi.org/10.1039/C2CY20604H
12.6 | https://doi.org/10.1039/C2CY20604H
9.3 | https://doi.org/10.1039/C2CY20604H
9.8 | https://doi.org/10.1039/C2CY20604H
30 | https://doi.org/10.1039/C2CY20604H
42.5 | https://doi.org/10.1039/C2CY20604H
35.5 | https://doi.org/10.1039/C2CY20604H
35 | https://doi.org/10.1039/C2CY20604H
13.7 | https://doi.org/10.1039/C2CY20604H
51.9 | https://doi.org/10.1039/C2CY20604H
42.4 | https://doi.org/10.1039/C2CY20604H
33.5 | https://doi.org/10.1039/C2CY20604H
70.7 | https://doi.org/10.1039/C2CY20604H
37.1 | https://doi.org/10.1039/C2CY20604H
74.1 | https://doi.org/10.1039/C2CY20604H
56.5 | https://doi.org/10.1039/C2CY20604H
40.2 | https://doi.org/10.1039/C2CY20604H
41.9 | https://doi.org/10.1039/C2CY20604H
3.9 | https://doi.org/10.1039/C2CY20604H
6.6 | https://doi.org/10.1039/C2CY20604H
3.7 | https://doi.org/10.1039/C2CY20604H
1.8 | https://doi.org/10.1039/C2CY20604H
3.1 | https://doi.org/10.1039/C2CY20604H
6.6 | https://doi.org/10.1039/C2CY20604H
7.3 | https://doi.org/10.1039/C2CY20604H
3.3 | https://doi.org/10.1039/C2CY20604H
5.8 | https://doi.org/10.1039/C2CY20604H
4.3 | https://doi.org/10.1039/C2CY20604H
2.7 | https://doi.org/10.1039/C2CY20604H
4.6 | https://doi.org/10.1039/C2CY20604H
6.3 | https://doi.org/10.1039/C2CY20604H
4.4 | https://doi.org/10.1039/C2CY20604H
5.5 | https://doi.org/10.1039/C2CY20604H
5.4 | https://doi.org/10.1039/C2CY20604H
11 | https://doi.org/10.1039/C2CY20604H
6.9 | https://doi.org/10.1039/C2CY20604H
10.6 | https://doi.org/10.1039/C2CY20604H
18.2 | https://doi.org/10.1039/C2CY20604H
54.4 | https://doi.org/10.1016/j.cattod.2019.01.015
86.4 | https://doi.org/10.1016/j.cattod.2019.01.015
160 | https://doi.org/10.1016/j.cattod.2019.01.015
185.6 | https://doi.org/10.1016/j.cattod.2019.01.015
131.2 | https://doi.org/10.1016/j.cattod.2019.01.015
128 | https://doi.org/10.1016/j.cattod.2019.01.015
182.4 | https://doi.org/10.1016/j.cattod.2019.01.015
329.6 | https://doi.org/10.1016/j.cattod.2019.01.015
380.8 | https://doi.org/10.1016/j.cattod.2019.01.015
262.4 | https://doi.org/10.1016/j.cattod.2019.01.015
59.2 | https://doi.org/10.1016/j.cattod.2019.01.015
86.4 | https://doi.org/10.1016/j.cattod.2019.01.015
188.8 | https://doi.org/10.1016/j.cattod.2019.01.015
240 | https://doi.org/10.1016/j.cattod.2019.01.015
230.4 | https://doi.org/10.1016/j.cattod.2019.01.015
61.59168 | https://doi.org/10.1016/j.catcom.2014.05.014
69.5408 | https://doi.org/10.1016/j.catcom.2014.05.014
54.00576 | https://doi.org/10.1016/j.catcom.2014.05.014
290.24 | https://doi.org/10.1016/j.catcom.2014.05.014
452.16 | https://doi.org/10.1016/j.catcom.2014.05.014
580.8 | https://doi.org/10.1016/j.catcom.2014.05.014
277.9842 | https://doi.org/10.1016/j.catcom.2014.05.014
328.9336 | https://doi.org/10.1016/j.catcom.2014.05.014
237.6173 | https://doi.org/10.1016/j.catcom.2014.05.014
338.4732 | https://doi.org/10.1016/j.catcom.2014.05.014
388.2574 | https://doi.org/10.1016/j.catcom.2014.05.014
327.524 | https://doi.org/10.1016/j.catcom.2014.05.014
338.4732 | https://doi.org/10.1016/j.catcom.2014.05.014
388.2574 | https://doi.org/10.1016/j.catcom.2014.05.014
327.524 | https://doi.org/10.1016/j.catcom.2014.05.014
395.2 | https://doi.org/10.1016/j.catcom.2014.05.014
557.12 | https://doi.org/10.1016/j.catcom.2014.05.014
640.32 | https://doi.org/10.1016/j.catcom.2014.05.014
43.52896 | https://doi.org/10.1016/j.catcom.2014.05.014
61.702872 | https://doi.org/10.1016/j.catcom.2014.05.014
48.612832 | https://doi.org/10.1016/j.catcom.2014.05.014
159.36 | https://doi.org/10.1016/j.catcom.2014.05.014
233.28 | https://doi.org/10.1016/j.catcom.2014.05.014
354.56 | https://doi.org/10.1016/j.catcom.2014.05.014
43.70432 | https://doi.org/10.1016/j.catcom.2014.05.014
64.38204 | https://doi.org/10.1016/j.catcom.2014.05.014
50.583296 | https://doi.org/10.1016/j.catcom.2014.05.014
195.2 | https://doi.org/10.1016/j.catcom.2014.05.014
349.76 | https://doi.org/10.1016/j.catcom.2014.05.014
483.2 | https://doi.org/10.1016/j.catcom.2014.05.014
43.38813 | https://doi.org/10.1016/j.apsusc.2015.02.122
50.36551 | https://doi.org/10.1016/j.apsusc.2015.02.122
42.50535 | https://doi.org/10.1016/j.apsusc.2015.02.122
47.15751 | https://doi.org/10.1016/j.apsusc.2015.02.122
54.53685 | https://doi.org/10.1016/j.apsusc.2015.02.122
44.98741 | https://doi.org/10.1016/j.apsusc.2015.02.122
56.11385 | https://doi.org/10.1016/j.apsusc.2015.02.122
60.82172 | https://doi.org/10.1016/j.apsusc.2015.02.122
46.42557 | https://doi.org/10.1016/j.apsusc.2015.02.122
62.38586 | https://doi.org/10.1016/j.apsusc.2015.02.122
65.31874 | https://doi.org/10.1016/j.apsusc.2015.02.122
48.08142 | https://doi.org/10.1016/j.apsusc.2015.02.122
61.12 | https://doi.org/10.1016/j.ijhydene.2018.12.131
58.24 | https://doi.org/10.1016/j.ijhydene.2018.12.131
71.36 | https://doi.org/10.1016/j.ijhydene.2018.12.131
74.56 | https://doi.org/10.1016/j.ijhydene.2018.12.131
129.6 | https://doi.org/10.1021/acs.iecr.8b01246
462.4 | https://doi.org/10.1021/acs.iecr.8b01246
579.2 | https://doi.org/10.1021/acs.iecr.8b01246
186.24 | https://doi.org/10.1021/acs.iecr.8b01246
474.56 | https://doi.org/10.1021/acs.iecr.8b01246
852.48 | https://doi.org/10.1021/acs.iecr.8b01246
1078.72 | https://doi.org/10.1021/acs.iecr.8b01246
150.72 | https://doi.org/10.1016/j.apcata.2019.05.019
157.76 | https://doi.org/10.1016/j.apcata.2019.05.019
138.56 | https://doi.org/10.1016/j.apcata.2019.05.019
286.72 | https://doi.org/10.1016/j.apcata.2019.05.019
296 | https://doi.org/10.1016/j.apcata.2019.05.019
261.76 | https://doi.org/10.1016/j.apcata.2019.05.019
208.32 | https://doi.org/10.1016/j.apcata.2019.05.019
209.6 | https://doi.org/10.1016/j.apcata.2019.05.019
188.48 | https://doi.org/10.1016/j.apcata.2019.05.019
58.88 | https://doi.org/10.1016/j.enconman.2015.07.033
80.19 | https://doi.org/10.1016/j.enconman.2015.07.033
77.832 | https://doi.org/10.1016/j.enconman.2015.07.033
60.16 | https://doi.org/10.1016/j.enconman.2015.07.033
81.81 | https://doi.org/10.1016/j.enconman.2015.07.033
83.7 | https://doi.org/10.1016/j.enconman.2015.07.033
2233.6 | https://doi.org/10.1016/j.ijhydene.2018.03.202
1532.8 | https://doi.org/10.1016/j.ijhydene.2018.03.202
3369.6 | https://doi.org/10.1016/j.ijhydene.2018.03.202
158.08 | https://doi.org/10.1016/j.apcatb.2019.117941
376 | https://doi.org/10.1016/j.apcatb.2019.117941
324.3 | https://doi.org/10.1016/j.apcatb.2019.117941
250.2 | https://doi.org/10.1016/j.apcatb.2019.117941
28.9 | https://doi.org/10.1039/C5RA04774A
49.4 | https://doi.org/10.1039/C5RA04774A
62.2 | https://doi.org/10.1039/C5RA04774A
33.4 | https://doi.org/10.1039/C5RA04774A
61.8 | https://doi.org/10.1039/C5RA04774A
70.7 | https://doi.org/10.1039/C5RA04774A
55.5 | https://doi.org/10.1039/C5RA04774A
70.5 | https://doi.org/10.1039/C5RA04774A
83.9 | https://doi.org/10.1039/C5RA04774A
56.6 | https://doi.org/10.1016/j.catcom.2016.06.010
51 | https://doi.org/10.1016/j.catcom.2016.06.010
46.9 | https://doi.org/10.1016/j.catcom.2016.06.010
136.6 | https://doi.org/10.1016/j.catcom.2016.06.010
146.2 | https://doi.org/10.1016/j.catcom.2016.06.010
153.9 | https://doi.org/10.1016/j.catcom.2016.06.010
11 | https://doi.org/10.1016/j.cattod.2016.02.004
55 | https://doi.org/10.1016/j.cattod.2016.02.004
68 | https://doi.org/10.1016/j.cattod.2016.02.004
87 | https://doi.org/10.1016/j.cattod.2016.02.004
74 | https://doi.org/10.1016/j.cattod.2016.02.004
59 | https://doi.org/10.1016/j.cattod.2016.02.004
340 | https://doi.org/10.1016/j.apcata.2013.09.026
420 | https://doi.org/10.1016/j.apcata.2013.09.026
440 | https://doi.org/10.1016/j.apcata.2013.09.026
450 | https://doi.org/10.1016/j.apcata.2013.09.026
490 | https://doi.org/10.1016/j.apcata.2013.09.026
520 | https://doi.org/10.1016/j.apcata.2013.09.026
19.8 | https://doi.org/10.1016/j.jcou.2016.11.015
25.2 | https://doi.org/10.1016/j.jcou.2016.11.015
34.9 | https://doi.org/10.1016/j.jcou.2016.11.015
42.4 | https://doi.org/10.1016/j.jcou.2016.11.015
39.3 | https://doi.org/10.1016/j.jcou.2016.11.015
50 | https://doi.org/10.1016/j.jcou.2016.11.015
46.8 | https://doi.org/10.1016/j.jcou.2016.11.015
54.8 | https://doi.org/10.1016/j.jcou.2016.11.015
370 | https://doi.org/10.1039/C9RA00658C
500 | https://doi.org/10.1039/C9RA00658C
300 | https://doi.org/10.1039/C9RA00658C
180 | https://doi.org/10.1039/C9RA00658C
154.28 | https://doi.org/10.1016/j.jcat.2019.09.025
159.07 | https://doi.org/10.1016/j.jcat.2019.09.025
205.81 | https://doi.org/10.1016/j.jcat.2019.09.025
213.91 | https://doi.org/10.1016/j.jcat.2019.09.025
314 | https://doi.org/10.1016/j.cattod.2015.09.028
453 | https://doi.org/10.1016/j.cattod.2015.09.028
346 | https://doi.org/10.1016/j.cattod.2015.09.028
429 | https://doi.org/10.1016/j.cattod.2015.09.028
486 | https://doi.org/10.1016/j.cattod.2015.09.028
366 | https://doi.org/10.1016/j.cattod.2015.09.028
86.4 | https://doi.org/10.1016/S0926-860X(98)00079-9
138.88 | https://doi.org/10.1016/S0926-860X(98)00079-9
80.64 | https://doi.org/10.1016/S0926-860X(98)00079-9
120.32 | https://doi.org/10.1016/S0926-860X(98)00079-9
91.2 | https://doi.org/10.1016/S0926-860X(98)00079-9
161.92 | https://doi.org/10.1016/S0926-860X(98)00079-9
88.32 | https://doi.org/10.1016/S0926-860X(98)00079-9
156.8 | https://doi.org/10.1016/S0926-860X(98)00079-9
0 | https://doi.org/10.1006/jcat.1997.1554
0 | https://doi.org/10.1006/jcat.1997.1554
0 | https://doi.org/10.1006/jcat.1997.1554
0 | https://doi.org/10.1006/jcat.1997.1554
0 | https://doi.org/10.1006/jcat.1997.1554
0 | https://doi.org/10.1006/jcat.1997.1554
0 | https://doi.org/10.1006/jcat.1997.1554
0 | https://doi.org/10.1006/jcat.1997.1554
0 | https://doi.org/10.1006/jcat.1997.1554
256 | https://doi.org/10.1016/j.apcatb.2013.05.019
455.36 | https://doi.org/10.1016/j.apcatb.2013.05.019
326.4 | https://doi.org/10.1016/j.apcatb.2013.05.019
269.12 | https://doi.org/10.1016/j.apcatb.2013.05.019
485.44 | https://doi.org/10.1016/j.apcatb.2013.05.019
324.16 | https://doi.org/10.1016/j.apcatb.2013.05.019
296 | https://doi.org/10.1016/j.apcatb.2013.05.019
501.44 | https://doi.org/10.1016/j.apcatb.2013.05.019
316.8 | https://doi.org/10.1016/j.apcatb.2013.05.019
288 | https://doi.org/10.1016/j.apcatb.2013.05.019
320 | https://doi.org/10.1016/j.apcatb.2013.05.019
320 | https://doi.org/10.1016/j.apcatb.2013.05.019
512 | https://doi.org/10.1016/j.apcatb.2013.05.019
672 | https://doi.org/10.1016/j.apcatb.2013.05.019
704 | https://doi.org/10.1016/j.apcatb.2013.05.019
101.92 | https://doi.org/10.1016/S0926-3373(01)00203-X
129.76 | https://doi.org/10.1016/S0926-3373(01)00203-X
145.376 | https://doi.org/10.1016/S0926-3373(01)00203-X
247.168 | https://doi.org/10.1016/S0926-3373(01)00203-X
343.616 | https://doi.org/10.1016/S0926-3373(01)00203-X
377.76 | https://doi.org/10.1016/S0926-3373(01)00203-X
152.352 | https://doi.org/10.1016/S0926-3373(01)00203-X
225.568 | https://doi.org/10.1016/S0926-3373(01)00203-X
259.456 | https://doi.org/10.1016/S0926-3373(01)00203-X
84.512 | https://doi.org/10.1016/S0926-3373(01)00203-X
88.768 | https://doi.org/10.1016/S0926-3373(01)00203-X
101.184 | https://doi.org/10.1016/S0926-3373(01)00203-X
102.528 | https://doi.org/10.1016/S0926-3373(01)00203-X
122.368 | https://doi.org/10.1016/S0926-3373(01)00203-X
129.216 | https://doi.org/10.1016/S0926-3373(01)00203-X
95.392 | https://doi.org/10.1016/S0926-3373(01)00203-X
132.768 | https://doi.org/10.1016/S0926-3373(01)00203-X
165.44 | https://doi.org/10.1016/S0926-3373(01)00203-X
28.1 | https://doi.org/10.1016/j.apcatb.2019.03.059
27.8 | https://doi.org/10.1016/j.apcatb.2019.03.059
28.8 | https://doi.org/10.1016/j.apcatb.2019.03.059
21.2 | https://doi.org/10.1016/j.apcatb.2019.03.059
117.2 | https://doi.org/10.1016/j.apcatb.2019.03.059
181.3 | https://doi.org/10.1016/j.apcatb.2019.03.059
199 | https://doi.org/10.1016/j.apcatb.2019.03.059
240 | https://doi.org/10.1016/j.apcatb.2019.03.059
241.28 | https://doi.org/10.1039/B105235G
320 | https://doi.org/10.1039/B105235G
361.6 | https://doi.org/10.1039/B105235G
217.28 | https://doi.org/10.1039/B105235G
252.16 | https://doi.org/10.1039/B105235G
324.16 | https://doi.org/10.1039/B105235G
79.36 | https://doi.org/10.1023/A:1015316610657
129.92 | https://doi.org/10.1023/A:1015316610657
186.56 | https://doi.org/10.1023/A:1015316610657
284.48 | https://doi.org/10.1023/A:1015316610657
86.08 | https://doi.org/10.1023/A:1015316610657
143.36 | https://doi.org/10.1023/A:1015316610657
215.04 | https://doi.org/10.1023/A:1015316610657
321.92 | https://doi.org/10.1023/A:1015316610657
102.4 | https://doi.org/10.1006/jcat.2002.3676
158.4 | https://doi.org/10.1006/jcat.2002.3676
243.84 | https://doi.org/10.1006/jcat.2002.3676
96.32 | https://doi.org/10.1006/jcat.2002.3676
154.88 | https://doi.org/10.1006/jcat.2002.3676
216.64 | https://doi.org/10.1006/jcat.2002.3676
66.88 | https://doi.org/10.1006/jcat.2002.3676
90.24 | https://doi.org/10.1006/jcat.2002.3676
153.28 | https://doi.org/10.1006/jcat.2002.3676
135.36 | https://doi.org/10.1006/jcat.2002.3677
184.64 | https://doi.org/10.1006/jcat.2002.3677
284.16 | https://doi.org/10.1006/jcat.2002.3677
9.6 | https://doi.org/10.1006/jcat.2002.3677
12.8 | https://doi.org/10.1006/jcat.2002.3677
16 | https://doi.org/10.1006/jcat.2002.3677
145.92 | https://doi.org/10.1006/jcat.2002.3677
202.56 | https://doi.org/10.1006/jcat.2002.3677
326.4 | https://doi.org/10.1006/jcat.2002.3677
40 | https://doi.org/10.1016/j.apcata.2004.09.014
71 | https://doi.org/10.1016/j.apcata.2004.09.014
181 | https://doi.org/10.1016/j.apcata.2004.09.014
8.4 | https://doi.org/10.1016/j.apcata.2004.09.014
8 | https://doi.org/10.1016/j.apcata.2004.09.014
15 | https://doi.org/10.1016/j.apcata.2004.09.014
11 | https://doi.org/10.1016/j.apcata.2004.09.014
19 | https://doi.org/10.1016/j.apcata.2004.09.014
13 | https://doi.org/10.1016/j.apcata.2004.09.014
6.72 | https://doi.org/10.1016/S1872-5813(10)60041-2
56.32 | https://doi.org/10.1016/S1872-5813(10)60041-2
38.4 | https://doi.org/10.1016/S1872-5813(10)60041-2
45.28 | https://doi.org/10.1016/S0926-3373(00)00205-8
51.84 | https://doi.org/10.1016/S0926-3373(00)00205-8
64.576 | https://doi.org/10.1016/S0926-3373(00)00205-8
33.056 | https://doi.org/10.1016/S0926-3373(00)00205-8
56.256 | https://doi.org/10.1016/S0926-3373(00)00205-8
60.288 | https://doi.org/10.1016/S0926-3373(00)00205-8
86.048 | https://doi.org/10.1016/S0926-3373(00)00205-8
83.904 | https://doi.org/10.1016/S0926-3373(00)00205-8
144.384 | https://doi.org/10.1016/S0926-3373(00)00205-8
224.608 | https://doi.org/10.1016/S0926-3373(00)00205-8
246.272 | https://doi.org/10.1016/S0926-3373(00)00205-8
349.248 | https://doi.org/10.1016/S0926-3373(00)00205-8
66.304 | https://doi.org/10.1016/S0926-3373(00)00205-8
68 | https://doi.org/10.1016/S0926-3373(00)00205-8
65.344 | https://doi.org/10.1016/S0926-3373(00)00205-8
0 | https://doi.org/10.1016/j.enconman.2006.01.010
0 | https://doi.org/10.1016/j.enconman.2006.01.010
0 | https://doi.org/10.1016/j.enconman.2006.01.010
0 | https://doi.org/10.1016/j.enconman.2006.01.010
0 | https://doi.org/10.1016/j.enconman.2006.01.010
0 | https://doi.org/10.1016/j.enconman.2006.01.010
0 | https://doi.org/10.1016/j.enconman.2006.01.010
0 | https://doi.org/10.1016/j.enconman.2006.01.010
0 | https://doi.org/10.1016/j.enconman.2006.01.010
24.89143 | https://doi.org/10.1016/j.jcat.2007.04.003
43.04143 | https://doi.org/10.1016/j.jcat.2007.04.003
74.67429 | https://doi.org/10.1016/j.jcat.2007.04.003
20.22429 | https://doi.org/10.1016/j.jcat.2007.04.003
36.33143 | https://doi.org/10.1016/j.jcat.2007.04.003
54.54429 | https://doi.org/10.1016/j.jcat.2007.04.003
65.96229 | https://doi.org/10.1016/j.jcat.2007.04.003
123.7909 | https://doi.org/10.1016/j.jcat.2007.04.003
184.228 | https://doi.org/10.1016/j.jcat.2007.04.003
66.05217 | https://doi.org/10.1016/j.jcat.2007.04.003
105.913 | https://doi.org/10.1016/j.jcat.2007.04.003
121.44528 | https://doi.org/10.1016/j.jcat.2007.04.003
391 | https://doi.org/10.1016/S1004-9541(09)60038-0
416 | https://doi.org/10.1016/S1004-9541(09)60038-0
435.2 | https://doi.org/10.1016/S1004-9541(09)60038-0
412.6 | https://doi.org/10.1016/S1004-9541(09)60038-0
3333 | https://doi.org/10.1016/S1004-9541(09)60038-0
112.3232 | https://doi.org/10.1016/j.jechem.2019.03.001
113.90625 | https://doi.org/10.1016/j.jechem.2019.03.001
200.68125 | https://doi.org/10.1016/j.jechem.2019.03.001
177.7286 | https://doi.org/10.1016/j.jechem.2019.03.001
149.6518 | https://doi.org/10.1016/j.jechem.2019.03.001
114.6321 | https://doi.org/10.1016/j.jechem.2019.03.001
126.6214 | https://doi.org/10.1016/j.jechem.2019.03.001
115.35 | https://doi.org/10.1016/j.jechem.2019.03.001
108.4286 | https://doi.org/10.1016/j.cattod.2011.04.038
161.2286 | https://doi.org/10.1016/j.cattod.2011.04.038
195.8629 | https://doi.org/10.1016/j.cattod.2011.04.038
46.86 | https://doi.org/10.1016/j.cattod.2011.04.038
85.67429 | https://doi.org/10.1016/j.cattod.2011.04.038
115.2171 | https://doi.org/10.1016/j.cattod.2011.04.038
157.6457 | https://doi.org/10.1016/j.cattod.2011.04.038
230.2457 | https://doi.org/10.1016/j.cattod.2011.04.038
263.34 | https://doi.org/10.1016/j.cattod.2011.04.038
90.51429 | https://doi.org/10.1016/j.cattod.2011.04.038
145.0429 | https://doi.org/10.1016/j.cattod.2011.04.038
163.3657 | https://doi.org/10.1016/j.cattod.2011.04.038
49.21714 | https://doi.org/10.1016/j.cattod.2011.04.038
84.7 | https://doi.org/10.1016/j.cattod.2011.04.038
124.7086 | https://doi.org/10.1016/j.cattod.2011.04.038
47.38257 | https://doi.org/10.1016/S1872-5813(12)60002-4
52.3503 | https://doi.org/10.1016/S1872-5813(12)60002-4
97.70649 | https://doi.org/10.1016/S1872-5813(12)60002-4
61.00677 | https://doi.org/10.1016/S1872-5813(12)60002-4
49.69026 | https://doi.org/10.1016/S1872-5813(12)60002-4
109.5865 | https://doi.org/10.1016/j.apcata.2006.05.035
141.3227 | https://doi.org/10.1016/j.apcata.2006.05.035
179.0694 | https://doi.org/10.1016/j.apcata.2006.05.035
59.27153 | https://doi.org/10.1016/j.apcata.2006.05.035
95.1215 | https://doi.org/10.1016/j.apcata.2006.05.035
149.6438 | https://doi.org/10.1016/j.apcata.2006.05.035
83.00888 | https://doi.org/10.1016/j.apcata.2006.05.035
121.3885 | https://doi.org/10.1016/j.apcata.2006.05.035
155.3398 | https://doi.org/10.1016/j.apcata.2006.05.035
88.70686 | https://doi.org/10.1016/j.apcata.2006.05.035
131.8293 | https://doi.org/10.1016/j.apcata.2006.05.035
184.449 | https://doi.org/10.1016/j.apcata.2006.05.035
31.74068 | https://doi.org/10.1016/j.apcata.2006.05.035
53.03605 | https://doi.org/10.1016/j.apcata.2006.05.035
95.52753 | https://doi.org/10.1016/j.apcata.2006.05.035
1013.8 | https://doi.org/10.1016/j.jcat.2013.09.005
878.5 | https://doi.org/10.1016/j.jcat.2013.09.005
878 | https://doi.org/10.1016/j.jcat.2013.09.005
702.3 | https://doi.org/10.1016/j.jcat.2013.09.005
630.3 | https://doi.org/10.1016/j.jcat.2013.09.005
1990 | https://doi.org/10.1016/j.jcat.2013.09.005
0 | https://doi.org/10.1016/j.jcat.2013.09.005
0 | https://doi.org/10.1016/j.jcat.2013.09.005
0 | https://doi.org/10.1016/j.jcat.2013.09.005
0 | https://doi.org/10.1016/j.jcat.2013.09.005
0 | https://doi.org/10.1016/j.jcat.2013.09.005
0 | https://doi.org/10.1016/j.jcat.2013.09.005
0 | https://doi.org/10.1016/j.jcat.2013.09.005
0 | https://doi.org/10.1016/j.jcat.2013.09.005
0 | https://doi.org/10.1016/j.jcat.2013.09.005
0 | https://doi.org/10.1016/j.jcat.2013.09.005
370.4 | https://doi.org/10.1016/j.jcat.2013.09.005
797.7 | https://doi.org/10.1016/j.jcat.2013.09.005
1582 | https://doi.org/10.1016/j.jcat.2013.09.005
2890 | https://doi.org/10.1016/j.jcat.2013.09.005
4778.3 | https://doi.org/10.1016/j.jcat.2013.09.005
6314 | https://doi.org/10.1016/j.jcat.2013.09.005
7729 | https://doi.org/10.1016/j.jcat.2013.09.005
56.27057 | https://doi.org/10.1016/j.catcom.2009.05.004
61.41857 | https://doi.org/10.1016/j.catcom.2009.05.004
54.40629 | https://doi.org/10.1016/j.catcom.2009.05.004
45.14979 | https://doi.org/10.1016/j.catcom.2009.05.004
34.95343 | https://doi.org/10.1016/j.catcom.2009.05.004
29.93529 | https://doi.org/10.1016/j.catcom.2009.05.004
54.77143 | https://doi.org/10.1016/j.jcat.2010.01.009
25.2 | https://doi.org/10.1016/j.jcat.2010.01.009
18.4725 | https://doi.org/10.1016/j.jcat.2010.01.009
25.425 | https://doi.org/10.1016/j.jcat.2010.01.009
29.92564 | https://doi.org/10.1016/j.jcat.2010.01.009
38.93283 | https://doi.org/10.1016/j.jcat.2010.01.009
63.22447 | https://doi.org/10.1016/j.jcat.2010.01.009
49.5925 | https://doi.org/10.1016/j.jcat.2010.01.009
21.92088 | https://doi.org/10.1016/j.jcat.2010.01.009
36.60565 | https://doi.org/10.1016/j.jcat.2010.01.009
39.81235 | https://doi.org/10.1016/j.jcat.2010.01.009
11.12615 | https://doi.org/10.1016/j.jcat.2010.01.009
24.05357 | https://doi.org/10.1016/j.jcat.2010.01.009
28.8395 | https://doi.org/10.1016/j.jcat.2010.01.009
104.95 | https://doi.org/10.1016/S1872-2067(10)60256-2
226.61 | https://doi.org/10.1016/S1872-2067(10)60256-2
255.42 | https://doi.org/10.1016/S1872-2067(10)60256-2
219.75 | https://doi.org/10.1016/S1872-2067(10)60256-2
816 | https://doi.org/10.1016/j.cattod.2013.03.005
1536 | https://doi.org/10.1016/j.cattod.2013.03.005
1804.8 | https://doi.org/10.1016/j.cattod.2013.03.005
944 | https://doi.org/10.1016/j.cattod.2013.03.005
569.6 | https://doi.org/10.1016/j.cattod.2013.03.005
140.8 | https://doi.org/10.1016/j.cattod.2013.03.005
138.7534 | https://doi.org/10.1016/j.apcata.2013.10.010
95.39295 | https://doi.org/10.1016/j.apcata.2013.10.010
70.84785 | https://doi.org/10.1016/j.apcata.2013.10.010
56.65763 | https://doi.org/10.1016/j.apcata.2013.10.010
53.03266 | https://doi.org/10.1016/j.apcata.2013.10.010
75.20308 | https://doi.org/10.1016/j.apcata.2013.10.010
62.50044 | https://doi.org/10.1016/j.apcata.2013.10.010
54.23274 | https://doi.org/10.1016/j.apcata.2013.10.010
83.27986 | https://doi.org/10.1016/j.apcata.2013.10.010
82.70945 | https://doi.org/10.1016/j.apcata.2013.10.010
66.08098 | https://doi.org/10.1016/j.apcata.2013.10.010
56.75579 | https://doi.org/10.1016/j.apcata.2013.10.010
51 | https://doi.org/10.1016/j.apcata.2014.05.034
102 | https://doi.org/10.1016/j.apcata.2014.05.034
161 | https://doi.org/10.1016/j.apcata.2014.05.034
526 | https://doi.org/10.1016/j.apcata.2014.05.034
555 | https://doi.org/10.1016/j.apcata.2014.05.034
68 | https://doi.org/10.1016/j.apcata.2014.05.034
145 | https://doi.org/10.1016/j.apcata.2014.05.034
130 | https://doi.org/10.1016/j.apcata.2014.05.034
456 | https://doi.org/10.1016/j.apcata.2014.05.034
355 | https://doi.org/10.1016/j.apcata.2014.05.034
312 | https://doi.org/10.1016/j.apcata.2014.05.034
202.9071 | https://doi.org/10.1155/2014/690514
310.6243 | https://doi.org/10.1155/2014/690514
389.82 | https://doi.org/10.1155/2014/690514
304.1614 | https://doi.org/10.1155/2014/690514
211.7699 | https://doi.org/10.1021/acscatal.5b00682
256.9176 | https://doi.org/10.1021/acscatal.5b00682
263.4416 | https://doi.org/10.1021/acscatal.5b00682
141.2216 | https://doi.org/10.1021/acscatal.5b00682
124.1821 | https://doi.org/10.1021/acscatal.5b00682
87.95477 | https://doi.org/10.1021/acscatal.5b00682
1.056 | https://doi.org/10.1039/C4CY00848K
1.03308 | https://doi.org/10.1039/C4CY00848K
1.930624 | https://doi.org/10.1039/C4CY00848K
3.598967 | https://doi.org/10.1039/C4CY00848K
1.728 | https://doi.org/10.1039/C4CY00848K
1.899249 | https://doi.org/10.1039/C4CY00848K
2.909965 | https://doi.org/10.1039/C4CY00848K
4.892199 | https://doi.org/10.1039/C4CY00848K
2.016 | https://doi.org/10.1039/C4CY00848K
2.087584 | https://doi.org/10.1039/C4CY00848K
3.399635 | https://doi.org/10.1039/C4CY00848K
5.595201 | https://doi.org/10.1039/C4CY00848K
2.784 | https://doi.org/10.1039/C4CY00848K
2.840752 | https://doi.org/10.1039/C4CY00848K
4.517202 | https://doi.org/10.1039/C4CY00848K
7.717106 | https://doi.org/10.1039/C4CY00848K
3.392 | https://doi.org/10.1039/C4CY00848K
3.418426 | https://doi.org/10.1039/C4CY00848K
5.282983 | https://doi.org/10.1039/C4CY00848K
8.658723 | https://doi.org/10.1039/C4CY00848K
8 | https://doi.org/10.1016/j.jiec.2015.03.001
8.75 | https://doi.org/10.1016/j.jiec.2015.03.001
11.02 | https://doi.org/10.1016/j.jiec.2015.03.001
19.94 | https://doi.org/10.1016/j.jiec.2015.03.001
31 | https://doi.org/10.1016/j.jiec.2015.03.001
48.07044 | https://doi.org/10.1016/j.jiec.2015.03.001
55.49053 | https://doi.org/10.1016/j.jiec.2015.03.001
63.41421 | https://doi.org/10.1016/j.jiec.2015.03.001
79.39859 | https://doi.org/10.1016/j.jiec.2015.03.001
28.1982 | https://doi.org/10.1016/j.jiec.2015.03.001
66.38002 | https://doi.org/10.1016/j.jiec.2015.03.001
80.6552 | https://doi.org/10.1016/j.jiec.2015.03.001
48.55037 | https://doi.org/10.1016/j.jiec.2015.03.001
41.83 | https://doi.org/10.1016/j.jiec.2015.03.001
92 | https://doi.org/10.1016/j.jiec.2015.03.001
117.16 | https://doi.org/10.1016/j.jiec.2015.03.001
121.5 | https://doi.org/10.1016/j.jiec.2015.03.001
256.6194 | https://doi.org/10.1016/j.fuel.2015.03.052
231.4055 | https://doi.org/10.1016/j.fuel.2015.03.052
229.8141 | https://doi.org/10.1016/j.fuel.2015.03.052
151.7078 | https://doi.org/10.1016/j.fuel.2015.03.052
69.4951 | https://doi.org/10.1016/j.fuel.2015.03.052
146.9264 | https://doi.org/10.1016/j.fuel.2015.03.052
289.5078 | https://doi.org/10.1016/j.fuel.2015.03.052
451.1083 | https://doi.org/10.1016/j.fuel.2015.03.052
554.1103 | https://doi.org/10.1016/j.fuel.2015.03.052
0 | https://doi.org/10.1016/j.jpowsour.2014.12.142
0 | https://doi.org/10.1016/j.jpowsour.2014.12.142
0 | https://doi.org/10.1016/j.jpowsour.2014.12.142
0 | https://doi.org/10.1016/j.jpowsour.2014.12.142
0 | https://doi.org/10.1016/j.jpowsour.2014.12.142
0 | https://doi.org/10.1016/j.jpowsour.2014.12.142
0 | https://doi.org/10.1016/j.jpowsour.2014.12.142
0 | https://doi.org/10.1016/j.jpowsour.2014.12.142
32.096 | https://doi.org/10.1016/j.cattod.2014.06.012
26.56 | https://doi.org/10.1016/j.cattod.2014.06.012
38.784 | https://doi.org/10.1016/j.cattod.2014.06.012
36.96 | https://doi.org/10.1016/j.cattod.2014.06.012
46.176 | https://doi.org/10.1016/j.cattod.2014.06.012
39.648 | https://doi.org/10.1016/j.cattod.2014.06.012
39.808 | https://doi.org/10.1016/j.cattod.2014.06.012
48.96 | https://doi.org/10.1016/j.cattod.2014.06.012
60.224 | https://doi.org/10.1016/j.cattod.2014.06.012
60.224 | https://doi.org/10.1016/j.cattod.2014.06.012
66.4 | https://doi.org/10.1016/j.cattod.2014.06.012
66.464 | https://doi.org/10.1016/j.cattod.2014.06.012
60.512 | https://doi.org/10.1016/j.cattod.2014.06.012
60.256 | https://doi.org/10.1016/j.cattod.2014.06.012
68.64 | https://doi.org/10.1016/j.cattod.2014.06.012
66.624 | https://doi.org/10.1016/j.cattod.2014.06.012
73.568 | https://doi.org/10.1016/j.cattod.2014.06.012
71.008 | https://doi.org/10.1016/j.cattod.2014.06.012
111.84 | https://doi.org/10.1016/j.cattod.2014.06.012
118.72 | https://doi.org/10.1016/j.cattod.2014.06.012
134.368 | https://doi.org/10.1016/j.cattod.2014.06.012
131.52 | https://doi.org/10.1016/j.cattod.2014.06.012
135.456 | https://doi.org/10.1016/j.cattod.2014.06.012
135.712 | https://doi.org/10.1016/j.cattod.2014.06.012
39.04044 | https://doi.org/10.1002/ente.201402091
49.91614 | https://doi.org/10.1002/ente.201402091
59.75058 | https://doi.org/10.1002/ente.201402091
50.40532 | https://doi.org/10.1002/ente.201402091
50.25055 | https://doi.org/10.1002/ente.201402091
63.83888 | https://doi.org/10.1002/ente.201402091
65.21703 | https://doi.org/10.1002/ente.201402091
50.47491 | https://doi.org/10.1002/ente.201402091
49.3318 | https://doi.org/10.1002/ente.201402091
61.52984 | https://doi.org/10.1002/ente.201402091
65.53937 | https://doi.org/10.1002/ente.201402091
51.54042 | https://doi.org/10.1002/ente.201402091
42.99032 | https://doi.org/10.1002/ente.201402091
56.04305 | https://doi.org/10.1002/ente.201402091
64.45519 | https://doi.org/10.1002/ente.201402091
52.45999 | https://doi.org/10.1002/ente.201402091
250 | https://doi.org/10.1039/C5CY00372E
330 | https://doi.org/10.1039/C5CY00372E
390 | https://doi.org/10.1039/C5CY00372E
350 | https://doi.org/10.1039/C5CY00372E
290 | https://doi.org/10.1039/C5CY00372E
59.41002 | https://doi.org/10.1039/C5CY00372E
166.7305 | https://doi.org/10.1039/C5CY00372E
414.8686 | https://doi.org/10.1039/C5CY00372E
133.7785 | https://doi.org/10.1039/C5CY00372E
283.1532 | https://doi.org/10.1039/C5CY00372E
669.191 | https://doi.org/10.1039/C5CY00372E
83.84965 | https://doi.org/10.1039/C5CY00372E
223.5325 | https://doi.org/10.1039/C5CY00372E
512.1593 | https://doi.org/10.1039/C5CY00372E
595.4887 | https://doi.org/10.1016/j.jcat.2016.03.020
699.6992 | https://doi.org/10.1016/j.jcat.2016.03.020
886.1278 | https://doi.org/10.1016/j.jcat.2016.03.020
616.7368 | https://doi.org/10.1016/j.jcat.2016.03.020
347.3459 | https://doi.org/10.1016/j.jcat.2016.03.020
9.8 | https://doi.org/10.1016/j.catcom.2016.06.010
13 | https://doi.org/10.1016/j.catcom.2016.06.010
13.1 | https://doi.org/10.1016/j.catcom.2016.06.010
56.6 | https://doi.org/10.1016/j.catcom.2016.06.010
51 | https://doi.org/10.1016/j.catcom.2016.06.010
46.9 | https://doi.org/10.1016/j.catcom.2016.06.010
136.6 | https://doi.org/10.1016/j.catcom.2016.06.010
146.2 | https://doi.org/10.1016/j.catcom.2016.06.010
153.9 | https://doi.org/10.1016/j.catcom.2016.06.010
0 | https://doi.org/10.1016/j.molcata.2016.09.032
0 | https://doi.org/10.1016/j.molcata.2016.09.032
0 | https://doi.org/10.1016/j.molcata.2016.09.032
0 | https://doi.org/10.1016/j.molcata.2016.09.032
0 | https://doi.org/10.1016/j.molcata.2016.09.032
0 | https://doi.org/10.1016/j.molcata.2016.09.032
0 | https://doi.org/10.1016/j.molcata.2016.09.032
0 | https://doi.org/10.1016/j.molcata.2016.09.032
0 | https://doi.org/10.1016/j.molcata.2016.09.032
0 | https://doi.org/10.1016/j.molcata.2016.09.032
0 | https://doi.org/10.1016/j.molcata.2016.09.032
0 | https://doi.org/10.1016/j.molcata.2016.09.032
38.4768 | https://doi.org/10.1039/C6RA28305E
45.1584 | https://doi.org/10.1039/C6RA28305E
27.7632 | https://doi.org/10.1039/C6RA28305E
11.8656 | https://doi.org/10.1039/C6RA28305E
100 | https://doi.org/10.1016/j.jtice.2017.06.049
150 | https://doi.org/10.1016/j.jtice.2017.06.049
210 | https://doi.org/10.1016/j.jtice.2017.06.049
280 | https://doi.org/10.1016/j.jtice.2017.06.049
60 | https://doi.org/10.1016/j.jtice.2017.06.049
110 | https://doi.org/10.1016/j.jtice.2017.06.049
140 | https://doi.org/10.1016/j.jtice.2017.06.049
190 | https://doi.org/10.1016/j.jtice.2017.06.049
60 | https://doi.org/10.1016/j.jtice.2017.06.049
70 | https://doi.org/10.1016/j.jtice.2017.06.049
90 | https://doi.org/10.1016/j.jtice.2017.06.049
120 | https://doi.org/10.1016/j.jtice.2017.06.049
45 | https://doi.org/10.1016/j.jtice.2017.06.049
50 | https://doi.org/10.1016/j.jtice.2017.06.049
80 | https://doi.org/10.1016/j.jtice.2017.06.049
90 | https://doi.org/10.1016/j.jtice.2017.06.049
83.82258 | https://doi.org/10.1016/j.cej.2017.02.010
65.88984 | https://doi.org/10.1016/j.cej.2017.02.010
17.14646 | https://doi.org/10.1016/j.cej.2017.02.010
98.78569 | https://doi.org/10.1016/j.cej.2017.02.010
81.71129 | https://doi.org/10.1016/j.cej.2017.02.010
32.43489 | https://doi.org/10.1016/j.cej.2017.02.010
150.4567 | https://doi.org/10.1016/j.cej.2017.02.010
103.8131 | https://doi.org/10.1016/j.cej.2017.02.010
56.12344 | https://doi.org/10.1016/j.cej.2017.02.010
78.77597 | https://doi.org/10.1016/j.cej.2017.02.010
57.90454 | https://doi.org/10.1016/j.cej.2017.02.010
31.69177 | https://doi.org/10.1016/j.cej.2017.02.010
55.90721 | https://doi.org/10.1016/j.cej.2017.02.010
41.29888 | https://doi.org/10.1016/j.cej.2017.02.010
10.92437 | https://doi.org/10.1016/j.cej.2017.02.010
40 | https://doi.org/10.1016/j.jcat.2017.12.029
65 | https://doi.org/10.1016/j.jcat.2017.12.029
98 | https://doi.org/10.1016/j.jcat.2017.12.029
116 | https://doi.org/10.1016/j.jcat.2017.12.029
119 | https://doi.org/10.1016/j.jcat.2017.12.029
164 | https://doi.org/10.1016/j.jcat.2017.12.029
207 | https://doi.org/10.1016/j.jcat.2017.12.029
197 | https://doi.org/10.1016/j.jcat.2017.12.029
75 | https://doi.org/10.1016/j.jcat.2017.12.029
125 | https://doi.org/10.1016/j.jcat.2017.12.029
167 | https://doi.org/10.1016/j.jcat.2017.12.029
183 | https://doi.org/10.1016/j.jcat.2017.12.029
50 | https://doi.org/10.1016/j.jcat.2017.12.029
100 | https://doi.org/10.1016/j.jcat.2017.12.029
147 | https://doi.org/10.1016/j.jcat.2017.12.029
168 | https://doi.org/10.1016/j.jcat.2017.12.029
6.9 | https://doi.org/10.1016/j.jcou.2018.09.002
4.3 | https://doi.org/10.1016/j.jcou.2018.09.002
7 | https://doi.org/10.1016/j.jcou.2018.09.002
1.2 | https://doi.org/10.1016/j.jcou.2018.09.002
1369.6 | https://doi.org/10.1016/j.jiec.2017.12.053
1193.6 | https://doi.org/10.1016/j.jiec.2017.12.053
377.6 | https://doi.org/10.1016/j.jiec.2017.12.053
1609.6 | https://doi.org/10.1016/j.jiec.2017.12.053
1465.6 | https://doi.org/10.1016/j.jiec.2017.12.053
2224 | https://doi.org/10.1016/j.jiec.2017.12.053
168.5 | DOI: 10.1007/s11814-017-0230-y
183.2 | DOI: 10.1007/s11814-017-0230-y
214.7 | DOI: 10.1007/s11814-017-0230-y
208.9 | DOI: 10.1007/s11814-017-0230-y
125 | DOI: 10.1007/s11814-017-0230-y
202.5 | DOI: 10.1007/s11814-017-0230-y
348.7 | DOI: 10.1007/s11814-017-0230-y
325.6 | DOI: 10.1007/s11814-017-0230-y
29.44 | https://doi.org/10.1016/j.catcom.2018.05.009
26.88 | https://doi.org/10.1016/j.catcom.2018.05.009
24 | https://doi.org/10.1016/j.catcom.2018.05.009
23.68 | https://doi.org/10.1016/j.catcom.2018.05.009
53.59817 | https://doi.org/10.1016/j.jcat.2019.02.021
70.8482 | https://doi.org/10.1016/j.jcat.2019.02.021
80.24104 | https://doi.org/10.1016/j.jcat.2019.02.021
94.45515 | https://doi.org/10.1016/j.jcat.2019.02.021
54.66949 | https://doi.org/10.1016/j.jcat.2019.02.021
78.08045 | https://doi.org/10.1016/j.jcat.2019.02.021
86.93731 | https://doi.org/10.1016/j.jcat.2019.02.021
92.49097 | https://doi.org/10.1016/j.jcat.2019.02.021
18.50879 | https://doi.org/10.1016/j.jcat.2019.02.021
32.45553 | https://doi.org/10.1016/j.jcat.2019.02.021
47.83051 | https://doi.org/10.1016/j.jcat.2019.02.021
56.68715 | https://doi.org/10.1016/j.jcat.2019.02.021
129.8251 | https://doi.org/10.1016/j.jcat.2019.09.024
155.4066 | https://doi.org/10.1016/j.jcat.2019.09.024
184.3109 | https://doi.org/10.1016/j.jcat.2019.09.024
190.498 | https://doi.org/10.1016/j.jcat.2019.09.024
120.9573 | https://doi.org/10.1016/j.jcat.2019.09.024
138.2278 | https://doi.org/10.1016/j.jcat.2019.09.024
157.4359 | https://doi.org/10.1016/j.jcat.2019.09.024
158.9129 | https://doi.org/10.1016/j.jcat.2019.09.024
90.20239 | https://doi.org/10.1016/j.jcat.2019.09.024
101.3785 | https://doi.org/10.1016/j.jcat.2019.09.024
113.6619 | https://doi.org/10.1016/j.jcat.2019.09.024
122.3426 | https://doi.org/10.1016/j.jcat.2019.09.024
172.3971 | https://doi.org/10.1016/j.apcata.2018.12.008
143.8277 | https://doi.org/10.1016/j.apcata.2018.12.008
127.4918 | https://doi.org/10.1016/j.apcata.2018.12.008
230.4457 | https://doi.org/10.1016/j.apcata.2018.12.008
223.8757 | https://doi.org/10.1016/j.apcata.2018.12.008
184.9193 | https://doi.org/10.1016/j.apcata.2018.12.008
198.6735 | https://doi.org/10.1016/j.apcata.2018.12.008
192.7213 | https://doi.org/10.1016/j.apcata.2018.12.008
172.7059 | https://doi.org/10.1016/j.apcata.2018.12.008
32.256 | https://doi.org/10.1002/slct.201803186
34.8 | https://doi.org/10.1002/slct.201803186
55.104 | https://doi.org/10.1002/slct.201803186
10.856 | https://doi.org/10.1002/slct.201803186
6.344 | https://doi.org/10.1002/slct.201803186
53.15448 | https://doi.org/10.1016/j.cattod.2017.04.017
93.60507 | https://doi.org/10.1016/j.cattod.2017.04.017
56.92963 | https://doi.org/10.1016/j.cattod.2017.04.017
51.46047 | https://doi.org/10.1016/j.cattod.2017.04.017
111.9536 | https://doi.org/10.1016/j.cattod.2017.04.017
88.36473 | https://doi.org/10.1016/j.cattod.2017.04.017
11.52 | https://doi.org/10.1016/S0167-2991(98)80814-8
51.84 | https://doi.org/10.1016/S0167-2991(98)80814-8
61.056 | https://doi.org/10.1016/S0167-2991(98)80814-8
8.064 | https://doi.org/10.1016/S0167-2991(98)80814-8
55.296 | https://doi.org/10.1016/S0167-2991(98)80814-8
38.016 | https://doi.org/10.1016/S0167-2991(98)80814-8
25.6 | https://doi.org/10.1246/bcsj.75.1393
41.6 | https://doi.org/10.1246/bcsj.75.1393
630.4 | https://doi.org/10.1246/bcsj.75.1393
28.8 | https://doi.org/10.1246/bcsj.75.1393
480 | https://doi.org/10.1246/bcsj.75.1393
253.44 | https://doi.org/10.1016/j.jcat.2012.05.005
117.504 | https://doi.org/10.1016/j.jcat.2012.05.005
12.672 | https://doi.org/10.1016/j.jcat.2012.05.005
30.79764 | https://doi.org/10.1016/j.apcatb.2008.11.018
37.08054 | https://doi.org/10.1016/j.apcatb.2008.11.018
31.59658 | https://doi.org/10.1016/j.apcatb.2008.11.018
29.27625 | https://doi.org/10.1016/j.apcatb.2008.11.018
35.00124 | https://doi.org/10.1016/j.apcatb.2008.11.018
29.54265 | https://doi.org/10.1016/j.apcatb.2008.11.018
28.0081 | https://doi.org/10.1016/j.apcatb.2008.11.018
33.04832 | https://doi.org/10.1016/j.apcatb.2008.11.018
27.56443 | https://doi.org/10.1016/j.apcatb.2008.11.018
29.61241 | https://doi.org/10.1016/j.apcata.2016.01.006
43.41516 | https://doi.org/10.1016/j.apcata.2016.01.006
53.70971 | https://doi.org/10.1016/j.apcata.2016.01.006
13.97809 | https://doi.org/10.1016/j.apcata.2016.01.006
26.22477 | https://doi.org/10.1016/j.apcata.2016.01.006
38.8962 | https://doi.org/10.1016/j.apcata.2016.01.006
13.23243 | https://doi.org/10.1007/s10562-015-1627-z
29.11135 | https://doi.org/10.1007/s10562-015-1627-z
38.0627 | https://doi.org/10.1007/s10562-015-1627-z
20.62703 | https://doi.org/10.1007/s10562-015-1627-z
12.84324 | https://doi.org/10.1007/s10562-015-1627-z
25.45297 | https://doi.org/10.1007/s10562-015-1627-z
22.72865 | https://doi.org/10.1007/s10562-015-1627-z
11.13081 | https://doi.org/10.1007/s10562-015-1627-z
15.02499 | https://doi.org/10.1007/s10562-015-1627-z
32.85959 | https://doi.org/10.1007/s10562-015-1627-z
49.81771 | https://doi.org/10.1007/s10562-015-1627-z
34.59008 | https://doi.org/10.1007/s10562-015-1627-z
12.096 | https://doi.org/10.1016/j.mcat.2017.02.005
15.04 | https://doi.org/10.1016/j.mcat.2017.02.005
17.152 | https://doi.org/10.1016/j.mcat.2017.02.005
17.92 | https://doi.org/10.1016/j.mcat.2017.02.005
17.376 | https://doi.org/10.1016/j.mcat.2017.02.005
17.504 | https://doi.org/10.1016/j.mcat.2017.02.005
17.568 | https://doi.org/10.1016/j.mcat.2017.02.005
19.072 | https://doi.org/10.1016/j.mcat.2017.02.005
26.4 | https://doi.org/10.1016/j.mcat.2017.02.005
28 | https://doi.org/10.1016/j.mcat.2017.02.005
28.224 | https://doi.org/10.1016/j.mcat.2017.02.005
27.616 | https://doi.org/10.1016/j.mcat.2017.02.005
13.408 | https://doi.org/10.1016/j.mcat.2017.02.005
16.768 | https://doi.org/10.1016/j.mcat.2017.02.005
17.792 | https://doi.org/10.1016/j.mcat.2017.02.005
20.8 | https://doi.org/10.1016/j.mcat.2017.02.005
172.9723 | https://doi.org/10.1016/j.apcatb.2017.06.069
464.6313 | https://doi.org/10.1016/j.apcatb.2017.06.069
795.8634 | https://doi.org/10.1016/j.apcatb.2017.06.069
347.8606 | https://doi.org/10.1016/j.apcatb.2017.06.069
521.6596 | https://doi.org/10.1016/j.apcatb.2017.06.069
688.6181 | https://doi.org/10.1016/j.apcatb.2017.06.069
805.9925 | https://doi.org/10.1016/j.apcatb.2017.06.069
420.5108 | https://doi.org/10.1016/j.apcatb.2017.06.069
611.3872 | https://doi.org/10.1016/j.apcatb.2017.06.069
769.807 | https://doi.org/10.1016/j.apcatb.2017.06.069
420.5108 | https://doi.org/10.1016/j.apcatb.2017.06.069
611.3872 | https://doi.org/10.1016/j.apcatb.2017.06.069
769.807 | https://doi.org/10.1016/j.apcatb.2017.06.069
889.751 | https://doi.org/10.1016/j.apcatb.2017.06.069
150.7 | https://doi.org/10.1002/cctc.201601119
201.7 | https://doi.org/10.1002/cctc.201601119
221.32 | https://doi.org/10.1002/cctc.201601119
37 | https://doi.org/10.1002/cctc.201601119
56 | https://doi.org/10.1002/cctc.201601119
61 | https://doi.org/10.1002/cctc.201601119
239.59 | https://doi.org/10.1002/cctc.201601119
273.65 | https://doi.org/10.1002/cctc.201601119
281.21 | https://doi.org/10.1002/cctc.201601119
0.7618959 | https://doi.org/10.1016/j.jcou.2017.09.012
0.888808 | https://doi.org/10.1016/j.jcou.2017.09.012
0.908713 | https://doi.org/10.1016/j.jcou.2017.09.012
0.7676436 | https://doi.org/10.1016/j.jcou.2017.09.012
4.067478 | https://doi.org/10.1016/j.jcou.2017.09.012
7.294611 | https://doi.org/10.1016/j.jcou.2017.09.012
7.21616 | https://doi.org/10.1016/j.jcou.2017.09.012
3.099555 | https://doi.org/10.1016/j.jcou.2017.09.012
0 | https://doi.org/10.1016/j.jcou.2017.09.012
0 | https://doi.org/10.1016/j.jcou.2017.09.012
0 | https://doi.org/10.1016/j.jcou.2017.09.012
0 | https://doi.org/10.1016/j.jcou.2017.09.012
1.003156 | https://doi.org/10.1016/j.jcou.2017.09.012
1.666152 | https://doi.org/10.1016/j.jcou.2017.09.012
2.195218 | https://doi.org/10.1016/j.jcou.2017.09.012
2.027407 | https://doi.org/10.1016/j.jcou.2017.09.012
1.646368 | https://doi.org/10.1016/j.jcou.2017.09.012
2.800818 | https://doi.org/10.1016/j.jcou.2017.09.012
4.55377 | https://doi.org/10.1016/j.jcou.2017.09.012
5.065048 | https://doi.org/10.1016/j.jcou.2017.09.012
3.531455 | https://doi.org/10.1016/j.jcou.2017.09.012
6.070584 | https://doi.org/10.1016/j.jcou.2017.09.012
9.190588 | https://doi.org/10.1016/j.jcou.2017.09.012
9.165702 | https://doi.org/10.1016/j.jcou.2017.09.012
10.87396 | https://doi.org/10.1016/j.apcata.2018.04.036
14.92879 | https://doi.org/10.1016/j.apcata.2018.04.036
23.64222 | https://doi.org/10.1016/j.apcata.2018.04.036
24.82708 | https://doi.org/10.1016/j.apcata.2018.04.036
54.32846 | https://doi.org/10.1016/j.apcata.2018.04.036
76.52211 | https://doi.org/10.1016/j.apcata.2018.04.036
76.96609 | https://doi.org/10.1016/j.apcata.2018.04.036
64.42576 | https://doi.org/10.1016/j.apcata.2018.04.036
66.07271 | https://doi.org/10.1016/j.apcata.2018.04.036
80.84766 | https://doi.org/10.1016/j.apcata.2018.04.036
84.0797 | https://doi.org/10.1016/j.apcata.2018.04.036
75.0854 | https://doi.org/10.1016/j.apcata.2018.04.036
63.26964 | DOI:10.7546/CRABS.2019.06.05
91.84713 | DOI:10.7546/CRABS.2019.06.05
114.3949 | DOI:10.7546/CRABS.2019.06.05
98.34395 | DOI:10.7546/CRABS.2019.06.05
73.7155 | DOI:10.7546/CRABS.2019.06.05
67.1117 | https://doi.org/10.1016/j.apcata.2019.117185
84.81068 | https://doi.org/10.1016/j.apcata.2019.117185
114.8511 | https://doi.org/10.1016/j.apcata.2019.117185
103.4079 | https://doi.org/10.1016/j.apcata.2019.117185
89.58902 | https://doi.org/10.1016/j.apcata.2019.117185
103.4493 | https://doi.org/10.1016/j.apcata.2019.117185
107.0107 | https://doi.org/10.1016/j.apcata.2019.117185
82.91501 | https://doi.org/10.1016/j.apcata.2019.117185
114.7706 | https://doi.org/10.1016/j.apcata.2019.117185
116.3625 | https://doi.org/10.1016/j.apcata.2019.117185
108.7272 | https://doi.org/10.1016/j.apcata.2019.117185
84.9901 | https://doi.org/10.1016/j.apcata.2019.117185
78.4564 | https://doi.org/10.1016/j.apcata.2019.117185
95.55073 | https://doi.org/10.1016/j.apcata.2019.117185
108.2974 | https://doi.org/10.1016/j.apcata.2019.117185
87.2378 | https://doi.org/10.1016/j.apcata.2019.117185
175.8348 | https://doi.org/10.1016/j.apcata.2019.117185
57.6 | https://doi.org/10.1016/j.apcata.2019.117210
49.536 | https://doi.org/10.1016/j.apcata.2019.117210
29.952 | https://doi.org/10.1016/j.apcata.2019.117210
38.016 | https://doi.org/10.1016/j.apcata.2019.117210
19.584 | https://doi.org/10.1016/j.apcata.2019.117210
24.192 | https://doi.org/10.1016/j.apcata.2019.117210
43.776 | https://doi.org/10.1016/j.apcata.2019.117210
59.904 | https://doi.org/10.1016/j.apcata.2019.117210
54.144 | https://doi.org/10.1016/j.apcata.2019.117210
35.712 | https://doi.org/10.1016/j.apcata.2019.117210
90.3965 | https://doi.org/10.1016/j.apcatb.2019.118367
148.2586 | https://doi.org/10.1016/j.apcatb.2019.118367
153.3478 | https://doi.org/10.1016/j.apcatb.2019.118367
158.5228 | https://doi.org/10.1016/j.apcatb.2019.118367
107.3364 | https://doi.org/10.1016/j.apcatb.2019.118367
73.64194 | https://doi.org/10.1016/j.apcatb.2019.118367
12 | https://doi.org/10.1021/acscatal.0c03324
9.5 | https://doi.org/10.1021/acscatal.0c03324
5 | https://doi.org/10.1021/acscatal.0c03324
2.5 | https://doi.org/10.1021/acscatal.0c03324
4.399633 | https://doi.org/10.1021/acscatal.0c03324
7.461045 | https://doi.org/10.1021/acscatal.0c03324
15.10541 | https://doi.org/10.1021/acscatal.0c03324
17.59853 | https://doi.org/10.1021/acscatal.0c03324
27.15803 | https://doi.org/10.1021/acscatal.0c03324
24.58832 | https://doi.org/10.1021/acscatal.0c03324
23.42034 | https://doi.org/10.1021/acscatal.0c03324
10.87333 | https://doi.org/10.1021/acscatal.0c03324
18.464 | https://doi.org/10.1002/cctc.202000974
36.48 | https://doi.org/10.1002/cctc.202000974
68.96 | https://doi.org/10.1002/cctc.202000974
106.848 | https://doi.org/10.1002/cctc.202000974
2.592 | https://doi.org/10.1002/cctc.202000974
10.976 | https://doi.org/10.1002/cctc.202000974
38.912 | https://doi.org/10.1002/cctc.202000974
88.576 | https://doi.org/10.1002/cctc.202000974
4.832 | https://doi.org/10.1002/cctc.202000974
12.8 | https://doi.org/10.1002/cctc.202000974
41.504 | https://doi.org/10.1002/cctc.202000974
85.12 | https://doi.org/10.1002/cctc.202000974
6.336 | https://doi.org/10.1002/cctc.202000974
13.504 | https://doi.org/10.1002/cctc.202000974
32.064 | https://doi.org/10.1002/cctc.202000974
69.504 | https://doi.org/10.1002/cctc.202000974
4.96 | https://doi.org/10.1002/cctc.202000974
10.592 | https://doi.org/10.1002/cctc.202000974
40.416 | https://doi.org/10.1002/cctc.202000974
87.328 | https://doi.org/10.1002/cctc.202000974
1.347793 | https://doi.org/10.1016/j.apsusc.2021.148974
1.943732 | https://doi.org/10.1016/j.apsusc.2021.148974
3.023737 | https://doi.org/10.1016/j.apsusc.2021.148974
2.419455 | https://doi.org/10.1016/j.apsusc.2021.148974
2.085455 | https://doi.org/10.1016/j.apsusc.2021.148974
0.273397 | https://doi.org/10.1016/j.mcat.2021.111732
4.686204 | https://doi.org/10.1016/j.mcat.2021.111732
81.09192 | https://doi.org/10.1016/j.mcat.2021.111732
271.4446 | https://doi.org/10.1016/j.mcat.2021.111732
0.7474327 | https://doi.org/10.1016/j.mcat.2021.111732
7.943775 | https://doi.org/10.1016/j.mcat.2021.111732
146.1625 | https://doi.org/10.1016/j.mcat.2021.111732
469.9296 | https://doi.org/10.1016/j.mcat.2021.111732
1.734142 | https://doi.org/10.1016/j.mcat.2021.111732
9.35498 | https://doi.org/10.1016/j.mcat.2021.111732
128.0051 | https://doi.org/10.1016/j.mcat.2021.111732
352.5535 | https://doi.org/10.1016/j.mcat.2021.111732
0.01427143 | https://doi.org/10.1016/j.mcat.2021.111732
0.02057642 | https://doi.org/10.1016/j.mcat.2021.111732
1.497695 | https://doi.org/10.1016/j.mcat.2021.111732
5.798377 | https://doi.org/10.1016/j.mcat.2021.111732
10.368 | https://doi.org/10.1016/j.apcatb.2015.01.010
5.76 | https://doi.org/10.1016/j.apcatb.2015.01.010
32.256 | https://doi.org/10.1016/j.apcatb.2015.01.010
35.712 | https://doi.org/10.1016/j.apcatb.2015.01.010
20.736 | https://doi.org/10.1016/j.apcatb.2015.01.010
23.04 | https://doi.org/10.1016/j.apcatb.2015.01.010
12.672 | https://doi.org/10.1016/j.apcatb.2015.01.010
4.561086 | https://doi.org/10.1016/j.cattod.2018.02.055
11.23333 | https://doi.org/10.1016/j.cattod.2018.02.055
16.1267 | https://doi.org/10.1016/j.cattod.2018.02.055
31.68038 | https://doi.org/10.1016/j.cattod.2018.02.055
17.10407 | https://doi.org/10.1016/j.cattod.2018.02.055
35.29881 | https://doi.org/10.1016/j.cattod.2018.02.055
13.68326 | https://doi.org/10.1016/j.cattod.2018.02.055
15.67034 | https://doi.org/10.1016/j.cattod.2018.02.055
30 | https://doi.org/10.1002/anie.202103087
27 | https://doi.org/10.1002/anie.202103087
184 | https://doi.org/10.1002/anie.202103087
443 | https://doi.org/10.1002/anie.202103087
138.4745 | https://doi.org/10.1016/j.apcata.2019.117144
263.1197 | https://doi.org/10.1016/j.apcata.2019.117144
377.4875 | https://doi.org/10.1016/j.apcata.2019.117144
463.1261 | https://doi.org/10.1016/j.apcata.2019.117144
81.55966 | https://doi.org/10.1016/j.apcata.2019.117144
163.943 | https://doi.org/10.1016/j.apcata.2019.117144
267.4597 | https://doi.org/10.1016/j.apcata.2019.117144
423.018 | https://doi.org/10.1016/j.apcata.2019.117144
72.88288 | https://doi.org/10.1016/j.apcata.2019.117144
131.4198 | https://doi.org/10.1016/j.apcata.2019.117144
234.9412 | https://doi.org/10.1016/j.apcata.2019.117144
367.7339 | https://doi.org/10.1016/j.apcata.2019.117144
58.78768 | https://doi.org/10.1016/j.apcata.2019.117144
111.3642 | https://doi.org/10.1016/j.apcata.2019.117144
205.1312 | https://doi.org/10.1016/j.apcata.2019.117144
328.7066 | https://doi.org/10.1016/j.apcata.2019.117144
146.0483 | https://doi.org/10.1016/j.apcata.2019.117144
240.362 | https://doi.org/10.1016/j.apcata.2019.117144
343.3367 | https://doi.org/10.1016/j.apcata.2019.117144
417.5932 | https://doi.org/10.1016/j.apcata.2019.117144
76.8 | https://doi.org/10.1002/aic.16490
81.92 | https://doi.org/10.1002/aic.16490
122.8213 | https://doi.org/10.1002/aic.16490
163.2595 | https://doi.org/10.1002/aic.16490
209.8881 | https://doi.org/10.1002/aic.16490
213.6838 | https://doi.org/10.1002/aic.16490
87.91226 | https://doi.org/10.1002/aic.16490
110.5245 | https://doi.org/10.1002/aic.16490
135.3654 | https://doi.org/10.1002/aic.16490
128.5159 | https://doi.org/10.1002/aic.16490
61.85874 | https://doi.org/10.1002/aic.16490
81.13011 | https://doi.org/10.1002/aic.16490
151.316 | https://doi.org/10.1002/aic.16490
210.3197 | https://doi.org/10.1002/aic.16490
34.49814 | https://doi.org/10.1002/aic.16490
62.33457 | https://doi.org/10.1002/aic.16490
98.26022 | https://doi.org/10.1002/aic.16490
135.3755 | https://doi.org/10.1002/aic.16490
125.8309 | https://doi.org/10.1002/aic.16490
251.9933 | https://doi.org/10.1002/aic.16490
286.0183 | https://doi.org/10.1002/aic.16490
318.5681 | https://doi.org/10.1002/aic.16490
85.00192 | https://doi.org/10.1002/aic.16490
164.8201 | https://doi.org/10.1002/aic.16490
203.6254 | https://doi.org/10.1002/aic.16490
254.9378 | https://doi.org/10.1002/aic.16490
31 | https://doi.org/10.1002/ente.201800747
74 | https://doi.org/10.1002/ente.201800747
140 | https://doi.org/10.1002/ente.201800747
140 | https://doi.org/10.1002/ente.201800747
39 | https://doi.org/10.1002/ente.201800747
100 | https://doi.org/10.1002/ente.201800747
160 | https://doi.org/10.1002/ente.201800747
190 | https://doi.org/10.1002/ente.201800747
71 | https://doi.org/10.1002/ente.201800747
150 | https://doi.org/10.1002/ente.201800747
200 | https://doi.org/10.1002/ente.201800747
190 | https://doi.org/10.1002/ente.201800747
18 | https://doi.org/10.1002/ente.201800747
36 | https://doi.org/10.1002/ente.201800747
110 | https://doi.org/10.1002/ente.201800747
120 | https://doi.org/10.1002/ente.201800747
103.68 | https://doi.org/10.1021/acscatal.8b04848
587.52 | https://doi.org/10.1021/acscatal.8b04848
506.88 | https://doi.org/10.1021/acscatal.8b04848
334.08 | https://doi.org/10.1021/acscatal.8b04848
46.08 | https://doi.org/10.1021/acscatal.8b04848
44.5993 | https://doi.org/10.1021/acscatal.7b00848
69.68641 | https://doi.org/10.1021/acscatal.7b00848
75.26132 | https://doi.org/10.1021/acscatal.7b00848
89.19861 | https://doi.org/10.1021/acscatal.7b00848
91.98606 | https://doi.org/10.1021/acscatal.7b00848
72.47387 | https://doi.org/10.1021/acscatal.7b00848
91.98606 | https://doi.org/10.1021/acscatal.7b00848
83.62369 | https://doi.org/10.1021/acscatal.7b00848
27.87456 | https://doi.org/10.1021/acscatal.7b00848
2.787456 | https://doi.org/10.1021/acscatal.7b00848
1.244656 | https://doi.org/10.1021/acsomega.8b00211
4.808897 | https://doi.org/10.1021/acsomega.8b00211
12.2301 | https://doi.org/10.1021/acsomega.8b00211
10.71486 | https://doi.org/10.1021/acsomega.8b00211
1.207684 | https://doi.org/10.1021/acsomega.8b00211
2.286049 | https://doi.org/10.1021/acsomega.8b00211
4.178276 | https://doi.org/10.1021/acsomega.8b00211
3.358652 | https://doi.org/10.1021/acsomega.8b00211
8.413289 | https://doi.org/10.1021/acsomega.8b00211
12.07281 | https://doi.org/10.1021/acsomega.8b00211
0.8615563 | https://doi.org/10.1002/anie.201600943
102.3861 | https://doi.org/10.1002/anie.201600943
196.7754 | https://doi.org/10.1002/anie.201600943
9.112975 | https://doi.org/10.1002/anie.201600943
193.1286 | https://doi.org/10.1002/anie.201600943
322.2822 | https://doi.org/10.1002/anie.201600943
0.02886429 | https://doi.org/10.1016/j.jcat.2018.03.014
0.03482733 | https://doi.org/10.1016/j.jcat.2018.03.014
0.04056149 | https://doi.org/10.1016/j.jcat.2018.03.014
0.04784178 | https://doi.org/10.1016/j.jcat.2018.03.014
590.2236 | https://doi.org/10.1016/j.jcat.2019.11.017
715.4354 | https://doi.org/10.1016/j.jcat.2019.11.017
420.7493 | https://doi.org/10.1016/j.jcat.2019.11.017
229.9444 | https://doi.org/10.1016/j.jcat.2019.11.017
766.3074 | https://doi.org/10.1016/j.jcat.2019.11.017
974.5773 | https://doi.org/10.1016/j.jcat.2019.11.017
881.5231 | https://doi.org/10.1016/j.jcat.2019.11.017
720.1713 | https://doi.org/10.1016/j.jcat.2019.11.017
270 | https://doi.org/10.1021/acscatal.9b03305
40 | https://doi.org/10.1021/acscatal.9b03305
50 | https://doi.org/10.1021/acscatal.9b03305
40 | https://doi.org/10.1021/acscatal.9b03305
30 | https://doi.org/10.1021/acscatal.9b03305
60 | https://doi.org/10.1021/acscatal.9b03305
140 | https://doi.org/10.1021/acscatal.9b03305
190 | https://doi.org/10.1021/acscatal.9b03305
270 | https://doi.org/10.1021/acscatal.9b03305
250 | https://doi.org/10.1021/acscatal.9b03305
270 | https://doi.org/10.1021/acscatal.9b03305
180 | https://doi.org/10.1021/acscatal.9b03305
220 | https://doi.org/10.1021/acscatal.9b03305
568.87 | https://doi.org/10.1016/j.mcat.2020.110776
479.54 | https://doi.org/10.1016/j.mcat.2020.110776
287.6 | https://doi.org/10.1016/j.mcat.2020.110776
139.44 | https://doi.org/10.1016/j.mcat.2020.110776
250.87 | https://doi.org/10.1016/j.mcat.2020.110776
35.71929 | https://doi.org/10.1039/D0GC01597K
101.6235 | https://doi.org/10.1039/D0GC01597K
208.1884 | https://doi.org/10.1039/D0GC01597K
333.1954 | https://doi.org/10.1039/D0GC01597K
140.7558 | https://doi.org/10.1039/D0GC01597K
311.6245 | https://doi.org/10.1039/D0GC01597K
489.1119 | https://doi.org/10.1039/D0GC01597K
534.2111 | https://doi.org/10.1039/D0GC01597K
36.35395 | https://doi.org/10.1016/j.gee.2021.05.004
98.66776 | https://doi.org/10.1016/j.gee.2021.05.004
202.6507 | https://doi.org/10.1016/j.gee.2021.05.004
336.4547 | https://doi.org/10.1016/j.gee.2021.05.004
36.46612 | https://doi.org/10.1016/j.gee.2021.05.004
115.8309 | https://doi.org/10.1016/j.gee.2021.05.004
263.8395 | https://doi.org/10.1016/j.gee.2021.05.004
454.9367 | https://doi.org/10.1016/j.gee.2021.05.004
15.86044 | https://doi.org/10.1016/j.jechem.2020.03.083
73.74759 | https://doi.org/10.1016/j.jechem.2020.03.083
171.2578 | https://doi.org/10.1016/j.jechem.2020.03.083
305.039 | https://doi.org/10.1016/j.jechem.2020.03.083
82.68056 | https://doi.org/10.1016/j.jechem.2020.03.083
211.2173 | https://doi.org/10.1016/j.jechem.2020.03.083
428.5421 | https://doi.org/10.1016/j.jechem.2020.03.083
551.3462 | https://doi.org/10.1016/j.jechem.2020.03.083
60.16164 | https://doi.org/10.1021/acscatal.0c02120
127.9146 | https://doi.org/10.1021/acscatal.0c02120
224.6547 | https://doi.org/10.1021/acscatal.0c02120
312.8617 | https://doi.org/10.1021/acscatal.0c02120
95.96678 | https://doi.org/10.1021/acscatal.0c02120
201.7764 | https://doi.org/10.1021/acscatal.0c02120
367.833 | https://doi.org/10.1021/acscatal.0c02120
471.955 | https://doi.org/10.1021/acscatal.0c02120
61.60355 | https://doi.org/10.1021/acscatal.0c02120
143.3319 | https://doi.org/10.1021/acscatal.0c02120
284.9485 | https://doi.org/10.1021/acscatal.0c02120
393.0582 | https://doi.org/10.1021/acscatal.0c02120
193.5659 | https://doi.org/10.1016/j.apcata.2020.117805
243.5647 | https://doi.org/10.1016/j.apcata.2020.117805
313.3345 | https://doi.org/10.1016/j.apcata.2020.117805
202.2784 | https://doi.org/10.1016/j.apcata.2020.117805
257.3046 | https://doi.org/10.1016/j.apcata.2020.117805
321.3779 | https://doi.org/10.1016/j.apcata.2020.117805
224.7319 | https://doi.org/10.1016/j.apcata.2020.117805
296.5124 | https://doi.org/10.1016/j.apcata.2020.117805
374.6628 | https://doi.org/10.1016/j.apcata.2020.117805
154.0219 | https://doi.org/10.1016/j.apcata.2020.117805
237.1975 | https://doi.org/10.1016/j.apcata.2020.117805
302.6123 | https://doi.org/10.1016/j.apcata.2020.117805
69.96417 | https://doi.org/10.1016/j.cclet.2020.05.031
88.86806 | https://doi.org/10.1016/j.cclet.2020.05.031
98.9718 | https://doi.org/10.1016/j.cclet.2020.05.031
33.61243 | https://doi.org/10.1016/j.cclet.2020.05.031
51.88861 | https://doi.org/10.1016/j.cclet.2020.05.031
61.88067 | https://doi.org/10.1016/j.cclet.2020.05.031
16.96684 | https://doi.org/10.1016/j.cclet.2020.05.031
84.7008 | https://doi.org/10.1016/j.cclet.2020.05.031
108.8767 | https://doi.org/10.1016/j.cclet.2020.05.031
14.77446 | https://doi.org/10.1016/j.cclet.2020.05.031
62.36561 | https://doi.org/10.1016/j.cclet.2020.05.031
89.13409 | https://doi.org/10.1016/j.cclet.2020.05.031
56.91045 | https://doi.org/10.1016/j.cclet.2020.05.031
151.4171 | https://doi.org/10.1016/j.cclet.2020.05.031
156.6997 | https://doi.org/10.1016/j.cclet.2020.05.031
26.50165 | https://doi.org/10.1016/j.cclet.2020.05.031
75.92397 | https://doi.org/10.1016/j.cclet.2020.05.031
125.357 | https://doi.org/10.1016/j.cclet.2020.05.031
133.5797 | https://doi.org/10.1002/er.7246
163.3459 | https://doi.org/10.1002/er.7246
170.7875 | https://doi.org/10.1002/er.7246
121.4257 | https://doi.org/10.1002/er.7246
144.9878 | https://doi.org/10.1002/er.7246
149.4488 | https://doi.org/10.1002/er.7246
111.7487 | https://doi.org/10.1002/er.7246
136.0612 | https://doi.org/10.1002/er.7246
137.2986 | https://doi.org/10.1002/er.7246
100.3352 | https://doi.org/10.1002/er.7246
119.1877 | https://doi.org/10.1002/er.7246
122.6627 | https://doi.org/10.1002/er.7246
6.357518 | https://doi.org/10.1016/j.jcat.2020.06.018
50.87514 | https://doi.org/10.1016/j.jcat.2020.06.018
176.2532 | https://doi.org/10.1016/j.jcat.2020.06.018
14.43041 | https://doi.org/10.1016/j.jcat.2020.06.018
69.35375 | https://doi.org/10.1016/j.jcat.2020.06.018
208.6357 | https://doi.org/10.1016/j.jcat.2020.06.018
17.68172 | https://doi.org/10.1016/j.jcat.2020.06.018
119.8072 | https://doi.org/10.1016/j.jcat.2020.06.018
296.3102 | https://doi.org/10.1016/j.jcat.2020.06.018
28.51971 | https://doi.org/10.1016/j.jcat.2020.06.018
127.6475 | https://doi.org/10.1016/j.jcat.2020.06.018
297.9408 | https://doi.org/10.1016/j.jcat.2020.06.018
43.41122 | https://doi.org/10.1016/j.jcat.2020.06.018
181.9936 | https://doi.org/10.1016/j.jcat.2020.06.018
288.9388 | https://doi.org/10.1016/j.jcat.2020.06.018
570.4014 | https://doi.org/10.1016/j.jcat.2020.06.018
691.7054 | https://doi.org/10.1016/j.jcat.2020.06.018
786.5886 | https://doi.org/10.1016/j.jcat.2020.06.018
4.972376 | https://doi.org/10.1016/j.cattod.2020.05.020
112.7072 | https://doi.org/10.1016/j.cattod.2020.05.020
215.4696 | https://doi.org/10.1016/j.cattod.2020.05.020
339.779 | https://doi.org/10.1016/j.cattod.2020.05.020
43.09392 | https://doi.org/10.1016/j.cattod.2020.05.020
187.2928 | https://doi.org/10.1016/j.cattod.2020.05.020
383.4254 | https://doi.org/10.1016/j.cattod.2020.05.020
540.884 | https://doi.org/10.1016/j.cattod.2020.05.020
17.26236 | https://doi.org/10.1021/acs.iecr.0c04688
64.29309 | https://doi.org/10.1021/acs.iecr.0c04688
59.6328 | https://doi.org/10.1021/acs.iecr.0c04688
23.74792 | https://doi.org/10.1021/acs.iecr.0c04688
74.68855 | https://doi.org/10.1021/acs.iecr.0c04688
70.69901 | https://doi.org/10.1021/acs.iecr.0c04688
29.56031 | https://doi.org/10.1021/acs.iecr.0c04688
92.57529 | https://doi.org/10.1021/acs.iecr.0c04688
89.70489 | https://doi.org/10.1021/acs.iecr.0c04688
34.14459 | https://doi.org/10.1021/acs.iecr.0c04688
102.3 | https://doi.org/10.1021/acs.iecr.0c04688
99.76658 | https://doi.org/10.1021/acs.iecr.0c04688
26.09596 | https://doi.org/10.1021/acs.iecr.0c04688
82.40342 | https://doi.org/10.1021/acs.iecr.0c04688
77.63214 | https://doi.org/10.1021/acs.iecr.0c04688
2.778519 | https://doi.org/10.1021/acscatal.0c05628
99.4052 | https://doi.org/10.1021/acscatal.0c05628
326 | https://doi.org/10.1021/acscatal.0c05628
11.38748 | https://doi.org/10.1021/acscatal.0c05628
165.8557 | https://doi.org/10.1021/acscatal.0c05628
512 | https://doi.org/10.1021/acscatal.0c05628
29.52479 | https://doi.org/10.1021/acscatal.0c05628
234.1814 | https://doi.org/10.1021/acscatal.0c05628
608 | https://doi.org/10.1021/acscatal.0c05628
48.09961 | https://doi.org/10.1021/acscatal.0c05628
321.2806 | https://doi.org/10.1021/acscatal.0c05628
765 | https://doi.org/10.1021/acscatal.0c05628
139.4373 | DOI: 10.1126/sciadv.aaz2060
188.3498 | DOI: 10.1126/sciadv.aaz2060
283.9848 | DOI: 10.1126/sciadv.aaz2060
150.7529 | DOI: 10.1126/sciadv.aaz2060
97.09506 | DOI: 10.1126/sciadv.aaz2060
179.5894 | DOI: 10.1126/sciadv.aaz2060
268.654 | DOI: 10.1126/sciadv.aaz2060
350.7833 | DOI: 10.1126/sciadv.aaz2060
108.5738 | DOI: 10.1126/sciadv.aaz2060
233.609 | DOI: 10.1126/sciadv.aaz2060
269.4199 | DOI: 10.1126/sciadv.aaz2060
54.7535 | https://doi.org/10.1016/j.apsusc.2019.05.363
54.07263 | https://doi.org/10.1016/j.apsusc.2019.05.363
32.05775 | https://doi.org/10.1016/j.apsusc.2019.05.363
20.08574 | https://doi.org/10.1016/j.apsusc.2019.05.363
26.55403 | https://doi.org/10.1016/j.apsusc.2019.05.363
24.51141 | https://doi.org/10.1016/j.apsusc.2019.05.363
38.69626 | https://doi.org/10.1016/j.apsusc.2019.05.363
25.41924 | https://doi.org/10.1016/j.apsusc.2019.05.363
13.84441 | https://doi.org/10.1016/j.apsusc.2019.05.363
21.9014 | https://doi.org/10.1016/j.apsusc.2019.05.363
10.55352 | https://doi.org/10.1016/j.apsusc.2019.05.363
18.49704 | https://doi.org/10.1016/j.apsusc.2019.05.363
14.07137 | https://doi.org/10.1016/j.apsusc.2019.05.363
11.12092 | https://doi.org/10.1016/j.apsusc.2019.05.363
9.13504 | https://doi.org/10.1016/j.apsusc.2019.05.363
165.7877 | https://doi.org/10.1021/acsami.1c05586
154.3976 | https://doi.org/10.1021/acsami.1c05586
144.1947 | https://doi.org/10.1021/acsami.1c05586
242.0588 | https://doi.org/10.1021/acsami.1c05586
219.2637 | https://doi.org/10.1021/acsami.1c05586
208.4735 | https://doi.org/10.1021/acsami.1c05586
534.9556 | https://doi.org/10.1021/acsami.1c05586
516.9399 | https://doi.org/10.1021/acsami.1c05586
500.1395 | https://doi.org/10.1021/acsami.1c05586
283.6124 | https://doi.org/10.1021/acsami.1c05586
268.6146 | https://doi.org/10.1021/acsami.1c05586
243.4195 | https://doi.org/10.1021/acsami.1c05586
78.71201 | https://doi.org/10.1016/j.cattod.2020.03.011
40.51413 | https://doi.org/10.1016/j.cattod.2020.03.011
25.00103 | https://doi.org/10.1016/j.cattod.2020.03.011
80.3854 | https://doi.org/10.1016/j.cattod.2020.03.011
46.20501 | https://doi.org/10.1016/j.cattod.2020.03.011
24.33033 | https://doi.org/10.1016/j.cattod.2020.03.011
70.42308 | https://doi.org/10.1016/j.cattod.2020.03.011
50.13915 | https://doi.org/10.1016/j.cattod.2020.03.011
26.59072 | https://doi.org/10.1016/j.cattod.2020.03.011
21.76 | https://doi.org/10.1021/acscatal.1c03170
255.36 | https://doi.org/10.1021/acscatal.1c03170
42.24 | https://doi.org/10.1021/acscatal.1c03170
227.2 | https://doi.org/10.1021/acscatal.1c03170
260 | https://doi.org/10.1021/acscatal.1c03170
360 | https://doi.org/10.1021/acscatal.1c03170
410 | https://doi.org/10.1021/acscatal.1c03170
6.901504 | https://doi.org/10.1016/j.jcou.2021.101720
110.7888 | https://doi.org/10.1016/j.jcou.2021.101720
338.0276 | https://doi.org/10.1016/j.jcou.2021.101720
27.92505 | https://doi.org/10.1016/j.jcou.2021.101720
163.6702 | https://doi.org/10.1016/j.jcou.2021.101720
566.2045 | https://doi.org/10.1016/j.jcou.2021.101720
0.7372739 | https://doi.org/10.1016/j.cej.2021.131767
1.67443 | https://doi.org/10.1016/j.cej.2021.131767
1.560246 | https://doi.org/10.1016/j.cej.2021.131767
5.674544 | https://doi.org/10.1016/j.cej.2021.131767
9.948497 | https://doi.org/10.1016/j.cej.2021.131767
14.13134 | https://doi.org/10.1016/j.cej.2021.131767
34.063 | https://doi.org/10.1016/j.cej.2021.131767
44.09683 | https://doi.org/10.1016/j.cej.2021.131767
27.84537 | https://doi.org/10.1016/j.cej.2021.131767
352.28 | https://doi.org/10.1038/s41467-021-22224-x
358.53 | https://doi.org/10.1038/s41467-021-22224-x
332.28 | https://doi.org/10.1038/s41467-021-22224-x
312.49 | https://doi.org/10.1038/s41467-021-22224-x
291.86 | https://doi.org/10.1038/s41467-021-22224-x
183.25 | https://doi.org/10.1038/s41467-021-22224-x
174.1542 | https://doi.org/10.1038/s41467-019-11349-9
187.0971 | https://doi.org/10.1038/s41467-019-11349-9
159.7788 | https://doi.org/10.1038/s41467-019-11349-9
254.2192 | https://doi.org/10.1038/s41467-019-11349-9
618.2508 | https://doi.org/10.1038/s41467-019-11349-9
291.64 | https://doi.org/10.1038/s41467-019-11349-9
613.44 | https://doi.org/10.1038/s41467-019-11349-9
453.82 | https://doi.org/10.1038/s41467-019-11349-9
324.64 | https://doi.org/10.1038/s41467-019-11349-9
214.23 | https://doi.org/10.1038/s41467-019-11349-9
578.11 | https://doi.org/10.1038/s41467-019-11349-9
566.79 | https://doi.org/10.1038/s41467-019-11349-9
4.821429 | https://doi.org/10.1016/j.cej.2021.129120
39.96386 | https://doi.org/10.1016/j.cej.2021.129120
133.6383 | https://doi.org/10.1016/j.cej.2021.129120
113.7272 | https://doi.org/10.1016/j.cej.2021.129120
9.048214 | https://doi.org/10.1016/j.cej.2021.129120
78.18027 | https://doi.org/10.1016/j.cej.2021.129120
102.72195 | https://doi.org/10.1016/j.cej.2021.129120
126.0453 | https://doi.org/10.1016/j.cej.2021.129120
100.9457 | https://doi.org/10.1016/j.cej.2021.129120
119.897 | https://doi.org/10.1016/j.cej.2021.129120
124.1164 | https://doi.org/10.1016/j.cej.2021.129120
126.9527 | https://doi.org/10.1016/j.cej.2021.129120
129.1255 | https://doi.org/10.1016/j.cej.2021.129120
95.82589 | https://doi.org/10.1016/j.cej.2021.129120
119.90655 | https://doi.org/10.1016/j.cej.2021.129120
120.5421 | https://doi.org/10.1016/j.cej.2021.129120
125.4603 | https://doi.org/10.1016/j.cej.2021.129120
3.428571 | https://doi.org/10.1016/j.cej.2021.129120
4.178571 | https://doi.org/10.1016/j.cej.2021.129120
3.857143 | https://doi.org/10.1016/j.cej.2021.129120
30.08777 | https://doi.org/10.1016/j.cej.2021.129120
33.97227 | https://doi.org/10.1016/j.cej.2021.129120
36.59349 | https://doi.org/10.1016/j.cej.2021.129120
103.7688 | https://doi.org/10.1016/j.cej.2021.129120
124.5297 | https://doi.org/10.1016/j.cej.2021.129120
121.85334 | https://doi.org/10.1016/j.cej.2021.129120
134.0751 | https://doi.org/10.1016/j.cej.2021.129120
136.8388 | https://doi.org/10.1016/j.cej.2021.129120
149.9499 | https://doi.org/10.1016/j.cej.2021.129120
25.43143 | https://doi.org/10.1016/j.cej.2021.129120
19.8387 | https://doi.org/10.1016/j.cej.2021.129120
22.2371 | https://doi.org/10.1016/j.cej.2021.129120
870 | DOI: 10.1126/sciadv.abi6012
1060 | DOI: 10.1126/sciadv.abi6012
1090 | DOI: 10.1126/sciadv.abi6012
1350 | DOI: 10.1126/sciadv.abi6012
1830 | DOI: 10.1126/sciadv.abi6012
2090 | DOI: 10.1126/sciadv.abi6012
2230 | DOI: 10.1126/sciadv.abi6012
1980 | DOI: 10.1126/sciadv.abi6012
2400 | DOI: 10.1126/sciadv.abi6012
2620 | DOI: 10.1126/sciadv.abi6012
183.9746 | DOI: 10.1126/sciadv.abi6012
408.6888 | DOI: 10.1126/sciadv.abi6012
423.8644 | DOI: 10.1126/sciadv.abi6012
256.4109 | DOI: 10.1126/sciadv.abi6012
552.2948 | DOI: 10.1126/sciadv.abi6012
574.2018 | DOI: 10.1126/sciadv.abi6012
173.5415 | DOI: 10.1126/sciadv.abi6012
205.3267 | DOI: 10.1126/sciadv.abi6012
234.2915 | DOI: 10.1126/sciadv.abi6012
294.265 | DOI: 10.1126/sciadv.abi6012
405.052 | DOI: 10.1126/sciadv.abi6012
535.0381 | DOI: 10.1126/sciadv.abi6012
641.8911 | DOI: 10.1126/sciadv.abi6012
594 | https://doi.org/10.1016/j.jcat.2021.09.030
630 | https://doi.org/10.1016/j.jcat.2021.09.030
610 | https://doi.org/10.1016/j.jcat.2021.09.030
573 | https://doi.org/10.1016/j.jcat.2021.09.030
522 | https://doi.org/10.1016/j.jcat.2021.09.030
502 | https://doi.org/10.1016/j.jcat.2021.09.030
524 | https://doi.org/10.1016/j.jcat.2021.09.030
496 | https://doi.org/10.1016/j.jcat.2021.09.030
505 | https://doi.org/10.1016/j.jcat.2021.09.030
556 | https://doi.org/10.1016/j.jcat.2021.09.030
146.25 | https://doi.org/10.1021/acsaem.1c01502
310.29 | https://doi.org/10.1021/acsaem.1c01502
583.69 | https://doi.org/10.1021/acsaem.1c01502
314.79 | https://doi.org/10.1021/acsaem.1c01502
558.98 | https://doi.org/10.1021/acsaem.1c01502
851.12 | https://doi.org/10.1021/acsaem.1c01502
151 | https://doi.org/10.1021/acsaem.1c01502
327.53 | https://doi.org/10.1021/acsaem.1c01502
614.41 | https://doi.org/10.1021/acsaem.1c01502
409.6 | https://doi.org/10.1016/j.jcat.2021.02.024
412.8 | https://doi.org/10.1016/j.jcat.2021.02.024
113.4061 | https://doi.org/10.1016/j.jcat.2021.02.024
343.367 | https://doi.org/10.1016/j.jcat.2021.02.024
716.4112 | https://doi.org/10.1016/j.jcat.2021.02.024
387.2 | https://doi.org/10.1016/j.jcat.2021.02.024
265.6 | https://doi.org/10.1016/j.jcat.2021.02.024
272 | https://doi.org/10.1016/j.jcat.2021.02.024
65.205 | https://doi.org/10.1016/j.jcat.2020.11.039
12.31189 | https://doi.org/10.1016/j.jcat.2020.11.039
66.15389 | https://doi.org/10.1016/j.jcat.2020.11.039
189.0926 | https://doi.org/10.1016/j.jcat.2020.11.039
57.34119 | https://doi.org/10.1016/j.jcat.2020.11.039
184.755 | https://doi.org/10.1016/j.jcat.2020.11.039
312.5473 | https://doi.org/10.1016/j.jcat.2020.11.039
104.5403 | https://doi.org/10.1016/j.jcat.2020.11.039
275.7947 | https://doi.org/10.1016/j.jcat.2020.11.039
314.3544 | https://doi.org/10.1016/j.jcat.2020.11.039
102.1188 | https://doi.org/10.1016/j.jcat.2020.11.039
288.4109 | https://doi.org/10.1016/j.jcat.2020.11.039
264.1733 | https://doi.org/10.1016/j.jcat.2020.11.039
117.9662 | https://doi.org/10.1016/j.jcat.2020.11.039
264.8579 | https://doi.org/10.1016/j.jcat.2020.11.039
294.6874 | https://doi.org/10.1016/j.jcat.2020.11.039
204 | https://doi.org/10.1016/j.jiec.2020.04.024
304.5266 | https://doi.org/10.1016/j.jiec.2020.04.024
257.3503 | https://doi.org/10.1016/j.jiec.2020.04.024
273.24 | https://doi.org/10.1016/j.jiec.2020.04.024
345.4436 | https://doi.org/10.1016/j.jiec.2020.04.024
30.68462 | DOI: 10.1126/sciadv.1701290
94.56829 | DOI: 10.1126/sciadv.1701290
357.5889 | DOI: 10.1126/sciadv.1701290
610.5468 | DOI: 10.1126/sciadv.1701290
762.7252 | DOI: 10.1126/sciadv.1701290
444.7264 | DOI: 10.1126/sciadv.1701290
20.20882 | DOI: 10.1126/sciadv.1701290
71.20198 | DOI: 10.1126/sciadv.1701290
215.9509 | DOI: 10.1126/sciadv.1701290
639.938 | DOI: 10.1126/sciadv.1701290
793.2708 | DOI: 10.1126/sciadv.1701290
353.1897 | DOI: 10.1126/sciadv.1701290